## Sheet1
编号 | 对应到原始编号 | 类别 | thickness mean | thickness std | length mean | length std | thcikness/length mean | thcikness/length std | BPDC(%) | metal(%) | H2O(%) | hcooh(%) | DMF(%) | b | C | HCO2-(%) | final HCO2H(%) | 金属源用量/mg | H2BPDC/mg | DMF用量/ml | HCOOH/ml | HCOOH纯度 | H2O/ml | t/h | T | nBPDC | n金属源 | n甲酸 | nH2O | Ndmf | 总n | fitting solubility | fitting DMF | fitting Hf12/Hf6 | ligandmetalratio | formate_formic | V总 | solubility of BPDC (%)
20171004-37-22 | 20171004-37-22 | C | 47.16746 | 27.00331 | 827.1035 | 312.2923 | 0.05921019 | 0.02908628 | 0.001160733 | 0.002412189 | 0.01995329 | 0.3688338 | 0.60764 | 0.002518222 | -1.162793e-06 | 0.0003986444 | 0.3684351 | 66 | 24 | 4 | 1.2 | 99 | 0 | 24 | 150 | 9.909166e-05 | 0.0002059282 | 0.03148729 | 0.00170341 | 0.05187415 | 0.08536987 | 325.9282 | 0.01173999 | 0.2405315 | 0.4811951 | 0.001081994 | 5.2 | 8.195827e-05
20171007-38-6 | 20171007-38-6 | C | 52.89723 | 44.06639 | 1239.564 | 752.8347 | 0.04799944 | 0.03016346 | 0.00120813 | 0.003423748 | 0.01994949 | 0.3838944 | 0.5915242 | 0.004095878 | -1.210043e-06 | 0.0002767323 | 0.3836177 | 60.0015 | 16 | 2.4941 | 0.8 | 99 | 0 | 24 | 150 | 6.606111e-05 | 0.0001872122 | 0.02099153 | 0.001090848 | 0.03234483 | 0.05468047 | 308.8626 | 0.01623309 | 0.2345357 | 0.3528676 | 0.0007213754 | 3.2941 | 7.681427e-05
20171003-35-8 | 20171003-35-8 | C | 49.51178 | 33.40914 | 1380.272 | 512.4997 | 0.04361658 | 0.03383225 | 0.003379044 | 0.003394103 | 0.01991002 | 0.3861242 | 0.5871926 | 0.0036309 | -1.214663e-06 | 0.0003083489 | 0.3858159 | 96.1 | 72.3 | 4 | 1.3 | 99 | 0 | 24 | 150 | 0.0002985136 | 0.000299844 | 0.03411123 | 0.001758904 | 0.05187415 | 0.08834264 | 306.4972 | 0.01694275 | 0.2333148 | 0.9955631 | 0.0007992125 | 5.3 | 7.591089e-05
201711-20-45-6 | 201711-20-45-6 | C | 24.36000769 | 12.81966434 | 869.1155379 | 270.2770554 | 0.030331909 | 0.017150612 | 0.004471035 | 0.00211171 | 0.0199189 | 0.390696 | 0.5828023 | -0.002298994 | -1.229593e-06 | 0.002746662 | 0.3879494 | 45 | 72 | 2.988 | 0.99 | 99 | 0 | 24 | 150 | 0.000297275 | 0.0001404056 | 0.02597701 | 0.001324389 | 0.03874999 | 0.06648907 | 302.1927 | 0.01844361 | 0.2313215 | 2.117258 | 0.00707995 | 3.978 | 7.46398e-05
20171003-35-35 | 20171003-35-35 | C | 36.26367 | 10.99419 | 629.6329 | 242.3008 | 0.06248708 | 0.02085173 | 0.002179713 | 0.003297825 | 0.01995559 | 0.4040307 | 0.5705362 | 1.014328e-05 | -1.273902e-06 | 0.001123613 | 0.4029071 | 96.1 | 48 | 4 | 1.4 | 99 | 0 | 24 | 150 | 0.0001981833 | 0.000299844 | 0.03673517 | 0.001814397 | 0.05187415 | 0.09092174 | 288.03 | 0.02310863 | 0.2264104 | 0.6609548 | 0.002788764 | 5.4 | 7.062133e-05
20171009-39-21 | 20171009-39-21 | C | 37.95233 | 21.29197 | 681.4402 | 317.7476 | 0.06043223 | 0.03294007 | 0.01057643 | 0.007992547 | 0.01972835 | 0.4301771 | 0.5315256 | 0.01417874 | -1.340896e-06 | 9.39484e-05 | 0.4300831 | 250 | 250 | 4 | 1.6 | 99 | 0 | 24 | 150 | 0.001032205 | 0.0007800312 | 0.04198305 | 0.001925385 | 0.05187415 | 0.09759482 | 261.2516 | 0.03347828 | 0.214932 | 1.323287 | 0.0002184424 | 5.6 | 6.188598e-05
45-13 | 45-13 | C | 48.21702 | 38.27836 | 1178.787 | 831.4543 | 0.04243581 | 0.0207634 | 0.006948274 | 0.007876156 | 0.01981462 | 0.4415757 | 0.5237853 | 0.01132061 | -1.382445e-06 | 0.0001208279 | 0.4414548 | 135 | 90 | 2.16 | 0.9 | 99 | 0 | 24 | 150 | 0.0003715937 | 0.0004212168 | 0.02361547 | 0.001059686 | 0.02801204 | 0.05348 | 251.1312 | 0.03854088 | 0.2112525 | 0.882191 | 0.0002737039 | 3.06 | 5.932023e-05
20171004-36-37 | 20171004-36-37 | C | 31.27978 | 18.62335 | 927.3965 | 468.9185 | 0.04043343 | 0.02547847 | 0.005990754 | 0.006011191 | 0.01987675 | 0.4476003 | 0.5205211 | 0.002524363 | -1.4057e-06 | 0.0004695236 | 0.4471307 | 192 | 144.6 | 4 | 1.7 | 99 | 0 | 24 | 150 | 0.0005970273 | 0.000599064 | 0.044607 | 0.001980879 | 0.05187415 | 0.09965811 | 246.6458 | 0.04134999 | 0.2091863 | 0.9966002 | 0.001050081 | 5.7 | 5.82382e-05
20171009-39-9 | 20171009-39-9 | C | 62.61355 | 37.9589 | 955.7125 | 460.3675 | 0.068575 | 0.03469721 | 0.001708441 | 0.005487002 | 0.07617552 | 0.3800111 | 0.5366179 | 0.004931601 | -4.573712e-06 | 0.0007982283 | 0.3792129 | 170 | 40 | 4 | 1.4 | 99 | 0.1 | 24 | 150 | 0.0001651528 | 0.0005304212 | 0.03673517 | 0.007363787 | 0.05187415 | 0.09666868 | 317.1061 | 0.0317329 | 0.4061896 | 0.3113615 | 0.002104961 | 5.5 | 7.44824e-05
20171009-39-4 | 20171009-39-4 | C | 73.57502 | 38.75217 | 1165.634 | 552.7777 | 0.0660521 | 0.03120702 | 0.002193284 | 0.006629808 | 0.07764526 | 0.3624069 | 0.5511248 | 0.01260328 | -4.44599e-06 | 0.0003434075 | 0.3620634 | 200 | 50 | 4 | 1.3 | 99 | 0.1 | 24 | 150 | 0.000206441 | 0.000624025 | 0.03411123 | 0.007308293 | 0.05187415 | 0.09412414 | 334.7214 | 0.02527235 | 0.4326188 | 0.3308216 | 0.0009484733 | 5.4 | 7.927719e-05
20171009-39-2 | 20171009-39-2 | C | 84.61049 | 65.7808 | 1245.115 | 689.5065 | 0.07378593 | 0.04126373 | 0.0009042447 | 0.006833325 | 0.07942108 | 0.3447985 | 0.5680428 | 0.01624381 | -4.326715e-06 | 0.0002621308 | 0.3445364 | 200 | 20 | 4 | 1.2 | 99 | 0.1 | 24 | 150 | 8.257638e-05 | 0.000624025 | 0.03148729 | 0.007252799 | 0.05187415 | 0.09132084 | 353.6141 | 0.01954438 | 0.4620523 | 0.1323287 | 0.0007608218 | 5.3 | 8.472422e-05
20171009-39-7 | 20171009-39-7 | C | 111.277 | 79.62742 | 1283.428 | 523.4184 | 0.08711436 | 0.04873564 | 0.0009051725 | 0.005814286 | 0.07950257 | 0.3451523 | 0.5686257 | 0.01207744 | -4.335598e-06 | 0.0003489037 | 0.3448034 | 170 | 20 | 4 | 1.2 | 99 | 0.1 | 24 | 150 | 8.257638e-05 | 0.0005304212 | 0.03148729 | 0.007252799 | 0.05187415 | 0.09122723 | 353.6141 | 0.01968301 | 0.4617883 | 0.1556808 | 0.001011892 | 5.3 | 8.481115e-05
20171007-38-11 | 20171007-38-11 | C | 67.18308 | 53.23527 | 1398.111 | 837.5371 | 0.04991558 | 0.02756722 | 0.003441858 | 0.001625661 | 0.09075855 | 0.3417756 | 0.5623983 | -0.005712224 | -4.901012e-06 | 0.006469751 | 0.3353059 | 40.001 | 64 | 3.3294 | 1 | 99 | 0.1 | 24 | 150 | 0.0002642444 | 0.0001248081 | 0.02623941 | 0.006967877 | 0.04317744 | 0.07677378 | 357.6861 | 0.02174474 | 0.5052465 | 2.117206 | 0.01929507 | 4.4294 | 8.519344e-05
20171004-37-18 | 20171004-37-18 | C | 81.54706 | 49.04739 | 1473.683 | 717.6625 | 0.06046217 | 0.03362606 | 0.004887795 | 0.003462824 | 0.1003464 | 0.349457 | 0.541846 | -0.001046277 | -5.540544e-06 | 0.002934408 | 0.3465226 | 60 | 64 | 2.2588 | 0.72 | 99 | 0.08 | 24 | 150 | 0.0002642444 | 0.0001872075 | 0.01889237 | 0.005424934 | 0.02929333 | 0.05406209 | 347.323 | 0.02752337 | 0.523722 | 1.411506 | 0.008468157 | 3.0588 | 8.112672e-05
20171009-39-23 | 20171009-39-23 | C | 56.95215 | 40.62172 | 1063.708 | 615.4321 | 0.05636196 | 0.02923461 | 0.007622589 | 0.005760346 | 0.1202255 | 0.3875437 | 0.4788479 | -0.001919857 | -7.361635e-06 | 0.003837965 | 0.3837057 | 200 | 200 | 4 | 1.6 | 99 | 0.2 | 24 | 150 | 0.0008257638 | 0.000624025 | 0.04198305 | 0.01302416 | 0.05187415 | 0.1083312 | 306.9451 | 0.05216737 | 0.5047691 | 1.323287 | 0.01000237 | 5.8 | 6.784337e-05
20171003-35-28 | 20171003-35-28 | C | 87.72987 | 36.82118 | 1159.249 | 398.8751 | 0.07848019 | 0.0298143 | 0.001028321 | 0.001036128 | 0.1328544 | 0.3267586 | 0.5383226 | -0.01157756 | -6.858987e-06 | 0.01214244 | 0.3146161 | 32 | 24 | 4 | 1.2 | 99 | 0.2 | 24 | 150 | 9.909166e-05 | 9.984399e-05 | 0.03148729 | 0.01280219 | 0.05187415 | 0.09636256 | 363.9532 | 0.02924467 | 0.6655134 | 0.9924649 | 0.03859447 | 5.4 | 8.419825e-05
20171003-35-5 | 20171003-35-5 | C | 61.19217 | 19.83041 | 932.1231 | 314.6625 | 0.06887282 | 0.02060907 | 0.003265902 | 0.003280457 | 0.1388487 | 0.2870735 | 0.5675315 | 0.003420846 | -6.297844e-06 | 0.001326581 | 0.2857469 | 96.1 | 72.3 | 4 | 1 | 99 | 0.2 | 24 | 150 | 0.0002985136 | 0.000299844 | 0.02623941 | 0.0126912 | 0.05187415 | 0.09140311 | 403.4378 | 0.01713195 | 0.7817556 | 0.9955631 | 0.004642502 | 5.2 | 9.475258e-05
20171004-37-28 | 20171004-37-28 | C | 26.51705 | 13.22071 | 506.1545 | 160.9368 | 0.05309019 | 0.016623105 | 0.003271273 | 0.001641217 | 0.139077 | 0.2875456 | 0.5684649 | -0.003266642 | -6.318576e-06 | 0.004631039 | 0.2829146 | 48 | 72.3 | 4 | 1 | 99 | 0.2 | 24 | 150 | 0.0002985136 | 0.000149766 | 0.02623941 | 0.0126912 | 0.05187415 | 0.09125303 | 403.4378 | 0.01733349 | 0.7810607 | 1.9932 | 0.01636904 | 5.2 | 9.490841e-05
20171003-35-1 | 20171003-35-1 | C | 33.24962 | 13.50982 | 845.5198 | 349.9238 | 0.04603327 | 0.02500237 | 0.002172851 | 0.002257766 | 0.1391444 | 0.2876848 | 0.5687402 | -0.0008384918 | -6.324697e-06 | 0.002968847 | 0.284716 | 66 | 48 | 4 | 1 | 99 | 0.2 | 24 | 150 | 0.0001981833 | 0.0002059282 | 0.02623941 | 0.0126912 | 0.05187415 | 0.09120887 | 403.011 | 0.01739202 | 0.7813215 | 0.9623902 | 0.0104274 | 5.2 | 9.485391e-05
20171007-38-20 | 20171007-38-20 | C | 32.52584 | 19.90082 | 741.9092 | 334.2717 | 0.04649481 | 0.02612406 | 0.001630524 | 0.002258993 | 0.13922 | 0.2878412 | 0.5690493 | -0.0008767983 | -6.331574e-06 | 0.002992566 | 0.2848486 | 66 | 36 | 4 | 1 | 99 | 0.2 | 24 | 150 | 0.0001486375 | 0.0002059282 | 0.02623941 | 0.0126912 | 0.05187415 | 0.09115932 | 402.8 | 0.01745853 | 0.7813215 | 0.7217927 | 0.01050581 | 5.2 | 9.485579e-05
20171004-37-32 | 20171004-37-32 | C | 49.14555 | 35.79966 | 1092.938 | 760.5914 | 0.04855871 | 0.02988975 | 0.002266438 | 0.0008221124 | 0.1393319 | 0.2880727 | 0.5695068 | -0.006689309 | -6.341761e-06 | 0.007531357 | 0.2805413 | 24 | 50 | 4 | 1 | 99 | 0.2 | 24 | 150 | 0.000206441 | 7.4883e-05 | 0.02623941 | 0.0126912 | 0.05187415 | 0.09108608 | 403.0461 | 0.01755865 | 0.7807114 | 2.756847 | 0.0268458 | 5.2 | 9.499006e-05
20171003-35-2 | 20171003-35-2 | C | 72.75166 | 26.24158 | 1190.734 | 379.6313 | 0.06793218 | 0.02945757 | 0.0005440996 | 0.002261451 | 0.1393715 | 0.2881544 | 0.5696685 | -0.0009538461 | -6.345362e-06 | 0.003040674 | 0.2851138 | 66 | 12 | 4 | 1 | 99 | 0.2 | 24 | 150 | 4.954583e-05 | 0.0002059282 | 0.02623941 | 0.0126912 | 0.05187415 | 0.09106023 | 402.3779 | 0.01759211 | 0.7813215 | 0.2405976 | 0.01066477 | 5.2 | 9.48595e-05
47-12 | 47-12 | C | 59.40814 | 28.78274 | 905.6134 | 338.8352 | 0.0695191 | 0.02743225 | 0.002081505 | 0.003932454 | 0.156966 | 0.2976379 | 0.5393821 | 0.00177346 | -7.381608e-06 | 0.001971223 | 0.2956667 | 100 | 40 | 3.3 | 0.9 | 99 | 0.2 | 24 | 150 | 0.0001651528 | 0.0003120125 | 0.02361547 | 0.01245415 | 0.04279617 | 0.07934295 | 382.7308 | 0.02592069 | 0.797423 | 0.5293146 | 0.006667046 | 4.4 | 8.762132e-05
20171009-38-32 | 20171009-38-32 | C | 55.3541 | 23.09109 | 814.2131 | 492.9627 | 0.07624134 | 0.03434224 | 0.005509375 | 0.002313002 | 0.1710827 | 0.3404051 | 0.4806898 | -0.01457147 | -9.201512e-06 | 0.01517772 | 0.3252274 | 80 | 144 | 4 | 1.4 | 99 | 0.3 | 24 | 150 | 0.00059455 | 0.00024961 | 0.03673517 | 0.01846257 | 0.05187415 | 0.107916 | 336.3006 | 0.04961725 | 0.6941204 | 2.381916 | 0.04666803 | 5.7 | 7.333116e-05
20171009-38-30 | 20171009-38-30 | C | 35.53475 | 23.43343 | 684.454 | 285.5744 | 0.05316806 | 0.02484235 | 0.005512563 | 0.001735755 | 0.1711817 | 0.3406021 | 0.480968 | -0.01696038 | -9.212163e-06 | 0.01748717 | 0.3231149 | 60 | 144 | 4 | 1.4 | 99 | 0.3 | 24 | 150 | 0.00059455 | 0.0001872075 | 0.03673517 | 0.01846257 | 0.05187415 | 0.1078536 | 336.3006 | 0.04975475 | 0.693652 | 3.175888 | 0.0541206 | 5.7 | 7.337359e-05
20171009-38-40 | 20171009-38-40 | C | 67.32906 | 37.11745 | 738.8576 | 327.0811 | 0.09197125 | 0.02956674 | 0.004595365 | 0.002315127 | 0.1712399 | 0.340718 | 0.4811316 | -0.01468913 | -9.218434e-06 | 0.01529196 | 0.325426 | 80 | 120 | 4 | 1.4 | 99 | 0.3 | 24 | 150 | 0.0004954583 | 0.00024961 | 0.03673517 | 0.01846257 | 0.05187415 | 0.107817 | 335.9665 | 0.04983396 | 0.6941204 | 1.98493 | 0.04699058 | 5.7 | 7.332563e-05
39-16 | 20171009-39-16 | C | 50.74879 | 31.5965 | 779.3226 | 361.7864 | 0.06685841 | 0.03095029 | 0.002681108 | 0.004052196 | 0.1712705 | 0.3407788 | 0.4812175 | -0.007763786 | -9.221724e-06 | 0.008810465 | 0.3319683 | 140 | 70 | 4 | 1.4 | 99 | 0.3 | 24 | 150 | 0.0002890173 | 0.0004368175 | 0.03673517 | 0.01846257 | 0.05187415 | 0.1077977 | 335.2698 | 0.04987273 | 0.6955208 | 0.6616433 | 0.02654008 | 5.7 | 7.318664e-05
20171009-38-38 | 20171009-38-38 | C | 18.3517 | 8.055205 | 447.3208 | 174.1339 | 0.0428478 | 0.01310758 | 0.004598027 | 0.001737351 | 0.1713391 | 0.3409153 | 0.4814103 | -0.01708056 | -9.229114e-06 | 0.0176048 | 0.3233105 | 60 | 120 | 4 | 1.4 | 99 | 0.3 | 24 | 150 | 0.0004954583 | 0.0001872075 | 0.03673517 | 0.01846257 | 0.05187415 | 0.1077545 | 335.9665 | 0.049972 | 0.693652 | 2.646573 | 0.05445167 | 5.7 | 7.336809e-05
20171007-38-1 | 20171007-38-1 | C | 51.80648 | 35.92497 | 829.5613 | 341.6356 | 0.06151037 | 0.03226833 | 0.002347239 | 0.004434599 | 0.1744598 | 0.2983428 | 0.5204156 | 0.001155543 | -8.223713e-06 | 0.002347554 | 0.2959953 | 80.002 | 32 | 2.2588 | 0.64 | 99 | 0.16 | 24 | 150 | 0.0001321222 | 0.0002496162 | 0.01679322 | 0.009820051 | 0.02929333 | 0.05628834 | 372.4659 | 0.0319176 | 0.8216033 | 0.5293014 | 0.007931054 | 3.0588 | 8.355861e-05
20171009-38-28 | 20171009-38-28 | C | 55.67105 | 29.41818 | 775.549 | 245.8733 | 0.07229251 | 0.03227227 | 0.005656358 | 0.001187355 | 0.175119 | 0.3245233 | 0.493514 | -0.01672504 | -8.979171e-06 | 0.0172457 | 0.3072776 | 40 | 144 | 4 | 1.3 | 99 | 0.3 | 24 | 150 | 0.00059455 | 0.000124805 | 0.03411123 | 0.01840707 | 0.05187415 | 0.1051118 | 348.9895 | 0.04356944 | 0.7420112 | 4.763832 | 0.05612416 | 5.6 | 7.675753e-05
20171009-38-26 | 20171009-38-26 | C | 36.66324 | 12.31745 | 665.7275 | 216.6352 | 0.0591962 | 0.02236826 | 0.005659718 | 0.00059403 | 0.175223 | 0.3247161 | 0.4938071 | -0.01917484 | -8.989842e-06 | 0.01963275 | 0.3050834 | 20 | 144 | 4 | 1.3 | 99 | 0.3 | 24 | 150 | 0.00059455 | 6.24025e-05 | 0.03411123 | 0.01840707 | 0.05187415 | 0.1050494 | 348.9895 | 0.04369854 | 0.741523 | 9.527663 | 0.06435207 | 5.6 | 7.680313e-05
20171009-39-14 | 20171009-39-14 | C | 53.24722 | 20.86148 | 931.6177 | 327.2115 | 0.06372198 | 0.0322161 | 0.002016886 | 0.004267618 | 0.1792912 | 0.3076244 | 0.5067999 | -0.001914572 | -8.714388e-06 | 0.004060637 | 0.3035638 | 140 | 50 | 4 | 1.2 | 99 | 0.3 | 24 | 150 | 0.000206441 | 0.0004368175 | 0.03148729 | 0.01835158 | 0.05187415 | 0.1023563 | 361.1162 | 0.03751653 | 0.7981781 | 0.4726023 | 0.01337655 | 5.5 | 8.01064e-05
20171009-39-10 | 20171009-39-10 | C | 49.02814 | 20.98262 | 772.5294 | 295.5469 | 0.06809509 | 0.02930143 | 0.002894428 | 0.00531202 | 0.1832302 | 0.2890584 | 0.519505 | 0.005075788 | -8.368345e-06 | 0.001310385 | 0.287748 | 170 | 70 | 4 | 1.1 | 99 | 0.3 | 24 | 150 | 0.0002890173 | 0.0005304212 | 0.02886335 | 0.01829608 | 0.05187415 | 0.09985302 | 375.8493 | 0.03118592 | 0.8576924 | 0.5448827 | 0.004553933 | 5.4 | 8.39109e-05
20171009-38-29 | 20171009-38-29 | C | 67.41179 | 33.61879 | 1049.192 | 492.3162 | 0.06989017 | 0.03363494 | 0.005956499 | 0.001875538 | 0.1832993 | 0.2891675 | 0.5197011 | -0.008712579 | -8.374665e-06 | 0.009586196 | 0.2795813 | 60 | 144 | 4 | 1.1 | 99 | 0.3 | 24 | 150 | 0.00059455 | 0.0001872075 | 0.02886335 | 0.01829608 | 0.05187415 | 0.09981534 | 377.0228 | 0.03125584 | 0.8548556 | 3.175888 | 0.03428769 | 5.4 | 8.420467e-05
20171009-38-37 | 20171009-38-37 | C | 52.18511 | 37.44099 | 967.688 | 497.3804 | 0.05709132 | 0.0321505 | 0.004968682 | 0.001877402 | 0.1834815 | 0.2894548 | 0.5202176 | -0.008810476 | -8.391317e-06 | 0.009677566 | 0.2797773 | 60 | 120 | 4 | 1.1 | 99 | 0.3 | 24 | 150 | 0.0004954583 | 0.0001872075 | 0.02886335 | 0.01829608 | 0.05187415 | 0.09971625 | 376.6425 | 0.03142738 | 0.8548556 | 2.646573 | 0.03459025 | 5.4 | 8.420332e-05
20171009-38-34 | 20171009-38-34 | C | 33.52458 | 16.94299 | 662.0478 | 241.7172 | 0.05510869 | 0.02813896 | 0.004974908 | 0.0006265849 | 0.1837114 | 0.2898176 | 0.5208695 | -0.01394825 | -8.412362e-06 | 0.01452732 | 0.2752903 | 20 | 120 | 4 | 1.1 | 99 | 0.3 | 24 | 150 | 0.0004954583 | 6.24025e-05 | 0.02886335 | 0.01829608 | 0.05187415 | 0.09959144 | 376.6425 | 0.03164634 | 0.8538151 | 7.939719 | 0.05277091 | 5.4 | 8.430884e-05
20171009-38-25 | 20171009-38-25 | C | 23.16103 | 14.50341 | 676.9477 | 249.8837 | 0.03862356 | 0.02556262 | 0.00612868 | 0.0006432511 | 0.1880258 | 0.2704784 | 0.5347238 | -0.01113453 | -8.035394e-06 | 0.01181465 | 0.2586638 | 20 | 144 | 4 | 1 | 99 | 0.3 | 24 | 150 | 0.00059455 | 6.24025e-05 | 0.02623941 | 0.01824059 | 0.05187415 | 0.0970111 | 392.5044 | 0.02569035 | 0.9174843 | 9.527663 | 0.04567572 | 5.3 | 8.852604e-05
20171004-36-31 | 20171004-36-31 | C | 27.1994 | 10.4453 | 573.4213 | 225.41 | 0.04967507 | 0.01778243 | 0.00407372 | 0.003848109 | 0.1987981 | 0.3667643 | 0.4265157 | -0.01746573 | -1.152011e-05 | 0.01810213 | 0.3486622 | 150 | 120 | 4 | 1.7 | 99 | 0.4 | 24 | 150 | 0.0004954583 | 0.0004680187 | 0.044607 | 0.02417844 | 0.05187415 | 0.1216231 | 303.3178 | 0.07711222 | 0.6356779 | 1.058629 | 0.05191881 | 6.1 | 6.28035e-05
20171004-37-2 | 20171004-37-2 | C | 45.89465 | 19.03866 | 675.4754 | 137.194 | 0.071019 | 0.03139781 | 0.003339236 | 0.00504683 | 0.203161 | 0.3360065 | 0.4524464 | -0.007530814 | -1.078562e-05 | 0.008761796 | 0.3272447 | 95.999 | 48 | 2.0706 | 0.76 | 99 | 0.2 | 24 | 150 | 0.0001981833 | 0.0002995289 | 0.01994195 | 0.01205759 | 0.02685265 | 0.0593499 | 324.1812 | 0.06133374 | 0.7189404 | 0.6616502 | 0.02677445 | 3.0306 | 6.833898e-05
20171004-36-34 | 20171004-36-34 | C | 29.06561 | 11.68878 | 501.329 | 172.4216 | 0.06321526 | 0.02872398 | 0.004170959 | 0.002626642 | 0.2030763 | 0.3534296 | 0.4366966 | -0.02056014 | -1.134016e-05 | 0.02109764 | 0.3323319 | 100 | 120 | 4 | 1.6 | 99 | 0.4 | 24 | 150 | 0.0004954583 | 0.0003120125 | 0.04198305 | 0.02412294 | 0.05187415 | 0.1187876 | 311.7896 | 0.07121372 | 0.6699884 | 1.587944 | 0.06348366 | 6 | 6.501504e-05
20171004-36-27 | 20171004-36-27 | C | 39.36206 | 16.44443 | 687.9913 | 212.236 | 0.06005352 | 0.02389903 | 0.003555673 | 0.003493102 | 0.207265 | 0.3389544 | 0.4467318 | -0.0149759 | -1.110004e-05 | 0.01568364 | 0.3232707 | 130 | 100 | 4 | 1.5 | 99 | 0.4 | 24 | 150 | 0.0004128819 | 0.0004056162 | 0.03935911 | 0.02406745 | 0.05187415 | 0.1161192 | 320.3862 | 0.06487349 | 0.7090994 | 1.017913 | 0.04851551 | 5.9 | 6.72038e-05
20171004-36-33 | 20171004-36-33 | C | 39.42702 | 22.57939 | 585.9279 | 248.4758 | 0.07309336 | 0.03957511 | 0.002845033 | 0.004031203 | 0.207301 | 0.3390133 | 0.4468095 | -0.0128499 | -1.110389e-05 | 0.01366262 | 0.3253507 | 150 | 80 | 4 | 1.5 | 99 | 0.4 | 24 | 150 | 0.0003303055 | 0.0004680187 | 0.03935911 | 0.02406745 | 0.05187415 | 0.116099 | 320.1306 | 0.06492134 | 0.7096607 | 0.7057528 | 0.04199353 | 5.9 | 6.716185e-05
20171004-36-35 | 20171004-36-35 | C | 29.02534 | 12.2275 | 567.0879 | 268.2092 | 0.05840241 | 0.02644334 | 0.005092309 | 0.002748734 | 0.211538 | 0.3236256 | 0.4569953 | -0.01567113 | -1.081654e-05 | 0.01633337 | 0.3072923 | 100 | 140 | 4 | 1.4 | 99 | 0.4 | 24 | 150 | 0.0005780347 | 0.0003120125 | 0.03673517 | 0.02401196 | 0.05187415 | 0.1135113 | 330.1497 | 0.058424 | 0.7492229 | 1.852601 | 0.05315256 | 5.8 | 6.964208e-05
20171004-36-29 | 20171004-36-29 | C | 32.44064 | 14.03988 | 587.7246 | 206.1622 | 0.05928631 | 0.02291598 | 0.002913847 | 0.003578213 | 0.2118256 | 0.3240656 | 0.4576167 | -0.01255195 | -1.084597e-05 | 0.01336355 | 0.3107021 | 130 | 80 | 4 | 1.4 | 99 | 0.4 | 24 | 150 | 0.0003303055 | 0.0004056162 | 0.03673517 | 0.02401196 | 0.05187415 | 0.1133572 | 329.3498 | 0.05877903 | 0.7501138 | 0.8143302 | 0.04301083 | 5.8 | 6.956781e-05
20171004-36-23 | 20171004-36-23 | C | 43.5883 | 12.1433 | 632.2635 | 309.3614 | 0.07724471 | 0.02429038 | 0.002640088 | 0.001324547 | 0.2123645 | 0.32489 | 0.4587808 | -0.02194522 | -1.090123e-05 | 0.0224312 | 0.3024588 | 48 | 72.3 | 4 | 1.4 | 99 | 0.4 | 24 | 150 | 0.0002985136 | 0.000149766 | 0.03673517 | 0.02401196 | 0.05187415 | 0.1130696 | 329.247 | 0.05945532 | 0.7476752 | 1.9932 | 0.07416283 | 5.8 | 6.972303e-05
20171004-37-15 | 20171004-37-15 | C | 27.46676 | 19.61123 | 413.5849 | 154.4303 | 0.06425952 | 0.02607626 | 0.002952361 | 0.002788922 | 0.2144355 | 0.375256 | 0.4045672 | -0.02554847 | -1.271398e-05 | 0.02603678 | 0.3492192 | 60.0015 | 48 | 2.0941 | 0.96 | 99 | 0.24 | 24 | 150 | 0.0001981833 | 0.0001872122 | 0.02518983 | 0.01439442 | 0.02715741 | 0.06712706 | 291.2276 | 0.09080824 | 0.6109984 | 1.058603 | 0.07455712 | 3.2941 | 5.899888e-05
20171004-36-25 | 20171004-36-25 | C | 47.59027 | 23.56243 | 654.3452 | 230.817 | 0.07213354 | 0.01975786 | 0.002986073 | 0.003102767 | 0.2165745 | 0.308377 | 0.4689597 | -0.01225552 | -1.055228e-05 | 0.0130633 | 0.2953137 | 110 | 80 | 4 | 1.3 | 99 | 0.4 | 24 | 150 | 0.0003303055 | 0.0003432137 | 0.03411123 | 0.02395646 | 0.05187415 | 0.1106154 | 338.9621 | 0.05267149 | 0.7930931 | 0.9623902 | 0.04423533 | 5.7 | 7.210787e-05
20171003-35-9 | 20171003-35-9 | C | 38.12396 | 15.20034 | 594.4672 | 205.2601 | 0.06713794 | 0.02297662 | 0.002700498 | 0.002712534 | 0.2167217 | 0.3085867 | 0.4692786 | -0.01391132 | -1.056663e-05 | 0.01463341 | 0.2939533 | 96.1 | 72.3 | 4 | 1.3 | 99 | 0.4 | 24 | 150 | 0.0002985136 | 0.000299844 | 0.03411123 | 0.02395646 | 0.05187415 | 0.1105402 | 338.8547 | 0.0528379 | 0.7926562 | 0.9955631 | 0.0497814 | 5.7 | 7.213402e-05
20171003-35-3 | 20171003-35-3 | C | 62.63434 | 27.26538 | 986.8973 | 373.4783 | 0.06716657 | 0.02250401 | 0.001381492 | 0.001681977 | 0.2221445 | 0.2926546 | 0.4821375 | -0.01600171 | -1.027183e-05 | 0.01661976 | 0.2760348 | 58 | 36 | 4 | 1.2 | 99 | 0.4 | 24 | 150 | 0.0001486375 | 0.0001809672 | 0.03148729 | 0.02390097 | 0.05187415 | 0.107592 | 348.3248 | 0.04721623 | 0.8372562 | 0.8213503 | 0.06020894 | 5.6 | 7.48453e-05
20171004-36-32 | 20171004-36-32 | C | 34.15333 | 26.38873 | 670.9824 | 356.1708 | 0.05546924 | 0.03818323 | 0.004808581 | 0.004542271 | 0.231065 | 0.3819928 | 0.3775914 | -0.02141092 | -1.39459e-05 | 0.02204357 | 0.3599492 | 150 | 120 | 3 | 1.5 | 99 | 0.4 | 24 | 150 | 0.0004954583 | 0.0004680187 | 0.03935911 | 0.02380808 | 0.03890561 | 0.1030363 | 279.0872 | 0.104919 | 0.5823832 | 1.058629 | 0.06124078 | 4.9 | 5.479209e-05
20171003-35-26 | 20171003-35-26 | C | 26.41399 | 10.64747 | 578.2922 | 165.2939 | 0.04737147 | 0.01800524 | 0.001453552 | 0.002013809 | 0.2326464 | 0.2565998 | 0.5072864 | -0.009724288 | -9.43213e-06 | 0.01061302 | 0.2459868 | 66 | 36 | 4 | 1 | 99 | 0.4 | 24 | 150 | 0.0001486375 | 0.0002059282 | 0.02623941 | 0.02378998 | 0.05187415 | 0.1022581 | 369.4251 | 0.03512075 | 0.9338231 | 0.7217927 | 0.04314467 | 5.4 | 8.053683e-05
20171004-36-28 | 20171004-36-28 | C | 31.771 | 27.50272 | 663.2127 | 520.4756 | 0.04970751 | 0.0254076 | 0.004012797 | 0.003942182 | 0.2313906 | 0.382531 | 0.3781234 | -0.02408161 | -1.398522e-05 | 0.02464898 | 0.357882 | 130 | 100 | 3 | 1.5 | 99 | 0.4 | 24 | 150 | 0.0004128819 | 0.0004056162 | 0.03935911 | 0.02380808 | 0.03890561 | 0.1028913 | 278.8181 | 0.1054865 | 0.58173 | 1.017913 | 0.06887461 | 4.9 | 5.48164e-05
20171004-36-30 | 20171004-36-30 | C | 19.06567 | 6.90455 | 423.5176 | 156.3489 | 0.05223364 | 0.02701202 | 0.003212816 | 0.003945348 | 0.2315764 | 0.3828383 | 0.3784271 | -0.02422335 | -1.40077e-05 | 0.02478844 | 0.3580498 | 130 | 80 | 3 | 1.5 | 99 | 0.4 | 24 | 150 | 0.0003303055 | 0.0004056162 | 0.03935911 | 0.02380808 | 0.03890561 | 0.1028087 | 278.549 | 0.1058099 | 0.58173 | 0.8143302 | 0.06923181 | 4.9 | 5.480748e-05
20171004-36-22 | 20171004-36-22 | C | 39.98949 | 6.719126 | 521.4145 | 115.1031 | 0.07877413 | 0.0152984 | 0.002952753 | 0.001481413 | 0.235134 | 0.3114571 | 0.4489747 | -0.02211701 | -1.1571e-05 | 0.02262836 | 0.2888287 | 48 | 72.3 | 3.5 | 1.2 | 99 | 0.4 | 24 | 150 | 0.0002985136 | 0.000149766 | 0.03148729 | 0.02377128 | 0.04538988 | 0.1010967 | 325.246 | 0.06254209 | 0.762902 | 1.9932 | 0.07834527 | 5.1 | 6.773562e-05
20171004-36-39 | 20171004-36-39 | C | 26.41559 | 12.58042 | 519.3289 | 261.7185 | 0.05680862 | 0.02315435 | 0.004835382 | 0.004851878 | 0.2401677 | 0.382528 | 0.3676171 | -0.02125966 | -1.45156e-05 | 0.02192181 | 0.3606062 | 192 | 144.6 | 3.5 | 1.8 | 99 | 0.5 | 24 | 150 | 0.0005970273 | 0.000599064 | 0.04723094 | 0.02965364 | 0.04538988 | 0.1234705 | 274.5745 | 0.1107269 | 0.5732526 | 0.9966002 | 0.06079156 | 5.8 | 5.324721e-05
20171004-36-26 | 20171004-36-26 | C | 25.88839 | 11.11618 | 477.0589 | 174.2876 | 0.05904972 | 0.02627158 | 0.003391664 | 0.003524209 | 0.243328 | 0.3502631 | 0.399493 | -0.02187317 | -1.346615e-05 | 0.0224724 | 0.3277907 | 110 | 80 | 3 | 1.3 | 99 | 0.4 | 24 | 150 | 0.0003303055 | 0.0003432137 | 0.03411123 | 0.02369709 | 0.03890561 | 0.09738745 | 293.2838 | 0.09013537 | 0.6478465 | 0.9623902 | 0.06855716 | 4.7 | 5.843257e-05
20171003-35-12 | 20171003-35-12 | C | 29.51872839 | 13.1771956 | 399.4221021 | 156.3948467 | 0.074526824 | 0.01459958 | 0.002457945 | 0.002468899 | 0.2438634 | 0.3240808 | 0.4271289 | -0.02168255 | -1.248697e-05 | 0.02224392 | 0.3018369 | 96.1 | 72.3 | 4 | 1.5 | 99 | 0.5 | 24 | 150 | 0.0002985136 | 0.000299844 | 0.03935911 | 0.02961684 | 0.05187415 | 0.1214485 | 310.4384 | 0.07397458 | 0.7157062 | 0.9955631 | 0.07369516 | 6 | 6.331503e-05
20171003-35-36 | 20171003-35-36 | C | 27.495 | 8.87059 | 443.1547 | 122.5259 | 0.06504914 | 0.0230073 | 0.001670056 | 0.002526732 | 0.2491082 | 0.3095608 | 0.4371342 | -0.01960377 | -1.218403e-05 | 0.02020674 | 0.289354 | 96.1 | 48 | 4 | 1.4 | 99 | 0.5 | 24 | 150 | 0.0001981833 | 0.000299844 | 0.03673517 | 0.02956135 | 0.05187415 | 0.1186687 | 316.7339 | 0.06805704 | 0.7468703 | 0.6609548 | 0.06983398 | 5.9 | 6.501035e-05
20171003-35-34 | 20171003-35-34 | C | 36.14742 | 15.97023 | 1269.073 | 413.5633 | 0.03061404 | 0.01574666 | 0.001749039 | 0.002646231 | 0.25991 | 0.2778867 | 0.457808 | -0.01491702 | -1.141163e-05 | 0.01564637 | 0.2622403 | 96.1 | 48 | 4 | 1.2 | 99 | 0.5 | 24 | 150 | 0.0001981833 | 0.000299844 | 0.03148729 | 0.02945036 | 0.05187415 | 0.1133098 | 330.1285 | 0.05579415 | 0.8089163 | 0.6609548 | 0.05966422 | 5.7 | 6.855867e-05
20171004-36-7 | 20171004-36-7 | C | 27.20227 | 15.18361 | 549.7648 | 148.9141 | 0.05058926 | 0.02307836 | 0.005255478 | 0.004765792 | 0.2621315 | 0.3005958 | 0.4272515 | -0.01047209 | -1.244971e-05 | 0.01154999 | 0.2890458 | 95.999 | 80 | 2.0706 | 0.72 | 99 | 0.28 | 24 | 150 | 0.0003303055 | 0.0002995289 | 0.01889237 | 0.0164749 | 0.02685265 | 0.06284976 | 312.4154 | 0.06922546 | 0.7389294 | 1.10275 | 0.03995903 | 3.0706 | 6.301213e-05
20171009-38-22 | 20171009-38-22 | C | 36.85641 | 29.72425 | 783.3049 | 285.957 | 0.04828615 | 0.03134546 | 0.004021084 | 0.003798483 | 0.268187 | 0.3194342 | 0.4045593 | -0.0185998 | -1.353556e-05 | 0.01930109 | 0.3001331 | 80.002 | 64 | 2.05 | 0.8 | 99 | 0.3 | 24 | 150 | 0.0002642444 | 0.0002496162 | 0.02099153 | 0.01762383 | 0.0265855 | 0.06571472 | 296.7667 | 0.08363695 | 0.680877 | 1.058603 | 0.06430842 | 3.15 | 5.872663e-05
50-10 | 50-10 | C | 5 |  | 250 |  | 0.02 |  | 0.0039807 | 0.002005461 | 0.282093 | 0.2951443 | 0.4167766 | -0.02355524 | -1.315479e-05 | 0.02410106 | 0.2710433 | 80 | 120 | 4 | 1.4 | 99 | 0.6 | 24 | 150 | 0.0004954583 | 0.00024961 | 0.03673517 | 0.03511073 | 0.05187415 | 0.1244651 | 301.6258 | 0.07587197 | 0.7043367 | 1.98493 | 0.08891961 | 6 | 6.002665e-05
51-1 | 51-1 | C | 6 |  | 250 |  | 0.024 |  | 0.003658253 | 0.002303767 | 0.3010365 | 0.309985 | 0.3830165 | -0.02727365 | -1.474405e-05 | 0.02780393 | 0.282181 | 100 | 120 | 4 | 1.6 | 99 | 0.7 | 24 | 150 | 0.0004954583 | 0.0003120125 | 0.04198305 | 0.04077111 | 0.05187415 | 0.1354358 | 278.8558 | 0.09539086 | 0.6240309 | 1.587944 | 0.09853226 | 6.3 | 5.354993e-05
50-1 | 50-1 | C | 5 |  | 250 |  | 0.02 |  | 0.00225213 | 0.002262167 | 0.3071782 | 0.2969441 | 0.3913635 | -0.02619442 | -1.441193e-05 | 0.02673352 | 0.2702105 | 96.1 | 72.3 | 4 | 1.5 | 99 | 0.7 | 24 | 150 | 0.0002985136 | 0.000299844 | 0.03935911 | 0.04071562 | 0.05187415 | 0.1325472 | 280.7324 | 0.09017609 | 0.6334404 | 0.9955631 | 0.09893589 | 6.2 | 5.421077e-05
51-9 | 51-9 | C | 6 |  | 250 |  | 0.024 |  | 0.004282201 | 0.004854052 | 0.3959146 | 0.2721418 | 0.3228073 | -0.02098097 | -1.70237e-05 | 0.02176319 | 0.2503786 | 135 | 90 | 2.16 | 0.9 | 99 | 0.6 | 24 | 150 | 0.0003715937 | 0.0004212168 | 0.02361547 | 0.03435602 | 0.02801204 | 0.08677634 | 215.5631 | 0.1253371 | 0.4035482 | 0.882191 | 0.08692114 | 3.66 | 3.753413e-05
50-9 | 50-9 | C | 6 |  | 250 |  | 0.024 |  | 0.003208295 | 0.003030688 | 0.4161097 | 0.2548663 | 0.3227849 | -0.02820998 | -1.675627e-05 | 0.02879196 | 0.2260744 | 80.002 | 64 | 2.05 | 0.8 | 99 | 0.6 | 24 | 150 | 0.0002642444 | 0.0002496162 | 0.02099153 | 0.034272 | 0.0265855 | 0.08236289 | 203.6763 | 0.125156 | 0.3559026 | 1.058603 | 0.1273561 | 3.45 | 3.522086e-05
37-13 | 37-13 | C | 25.97078 | 14.82755 | 464.4303 | 108.2771 | 0.05612434 | 0.02516179 | 0.002255749 | 0.002130873 | 0.2985898 | 0.3583925 | 0.3386311 | -0.03512164 | -1.690795e-05 | 0.03559663 | 0.3227959 | 40.001 | 32 | 1.5294 | 0.8 | 99 | 0.3 | 24 | 150 | 0.0001321222 | 0.0001248081 | 0.02099153 | 0.0174888 | 0.01983408 | 0.05857134 | 256.9183 | 0.1290263 | 0.5426012 | 1.058603 | 0.110276 | 2.6294 | 4.761444e-05
40-6 | 40-6 | C | 74.04227 | 39.42433 | 1210.773 | 551.4594 | 0.0650789 | 0.02125438 | 0.002848405 | 0.002861099 | 0.1237465 | 0.375563 | 0.4949809 | -0.01207041 | -7.34299e-06 | 0.01265084 | 0.3629122 | 96.1 | 72.3 | 4 | 1.5 | 99 | 0.2 | 24 | 150 | 0.0002985136 | 0.000299844 | 0.03935911 | 0.01296867 | 0.05187415 | 0.1048003 | 318.2371 | 0.04754598 | 0.5371272 | 0.9955631 | 0.03485924 | 5.7 | 7.145543e-05
41-5 | 41-5 | C | 26.65589 | 15.44481 | 564.2971 | 237.0512 | 0.04898741 | 0.02070325 | 0.001993045 | 0.001882666 | 0.1840739 | 0.356236 | 0.4558145 | -0.02148462 | -1.036065e-05 | 0.02195649 | 0.3342795 | 40 | 32 | 2.33 | 0.9 | 99 | 0.2 | 24 | 150 | 0.0001321222 | 0.000124805 | 0.02361547 | 0.01220256 | 0.03021669 | 0.06629164 | 318.0152 | 0.06371971 | 0.6628342 | 1.058629 | 0.06568303 | 3.43 | 6.792902e-05
46-11 | 46-11 | C | 55.35696 | 40.20679 | 1025.641 | 607.8449 | 0.05704535 | 0.02938086 | 0.007622589 | 0.005760346 | 0.1202255 | 0.3875437 | 0.4788479 | -0.001919857 | -7.361635e-06 | 0.003837965 | 0.3837057 | 200 | 200 | 4 | 1.6 | 99 | 0.2 | 24 | 150 | 0.0008257638 | 0.000624025 | 0.04198305 | 0.01302416 | 0.05187415 | 0.1083312 | 306.9451 | 0.05216737 | 0.5047691 | 1.323287 | 0.01000237 | 5.8 | 6.784337e-05
46-4 | 46-4 | C | 27.34092 | 17.27137 | 640.8463 | 268.3663 | 0.04420011 | 0.01989914 | 0.004815873 | 0.003032773 | 0.2314154 | 0.382572 | 0.3781639 | -0.02774097 | -1.398822e-05 | 0.02823637 | 0.3543357 | 100 | 120 | 3 | 1.5 | 99 | 0.4 | 24 | 150 | 0.0004954583 | 0.0003120125 | 0.03935911 | 0.02380808 | 0.03890561 | 0.1028803 | 279.0872 | 0.1055326 | 0.5807498 | 1.587944 | 0.0796882 | 4.9 | 5.487517e-05
49-12 | 49-12 | C | 74.61856 | 42.61047 | 1315.283 | 633.6209 | 0.06070068 | 0.03220208 | 0.00207905 | 0.004399154 | 0.07471898 | 0.3963825 | 0.5224203 | -0.002400915 | -4.679533e-06 | 0.003674448 | 0.392708 | 140 | 50 | 4 | 1.5 | 99 | 0.1 | 24 | 150 | 0.000206441 | 0.0004368175 | 0.03935911 | 0.007419281 | 0.05187415 | 0.0992958 | 301.5358 | 0.03830122 | 0.3826688 | 0.4726023 | 0.009356693 | 5.6 | 7.0205e-05
52-1 | 52-1 | mix phase | 31.97762 | 10.41883 | 465.0793 | 147.5543 | 0.06907459 | 0.01494728 | 0.001566199 | 0.002369602 | 0.2347895 | 0.2488372 | 0.5124375 | -0.007253661 | -9.231048e-06 | 0.008358103 | 0.2404791 | 96.1 | 48 | 5 | 1.2 | 99 | 0.5 | 24 | 150 | 0.0001981833 | 0.000299844 | 0.03148729 | 0.02970973 | 0.06484268 | 0.1265377 | 373.8594 | 0.03272431 | 0.953739 | 0.6609548 | 0.03475605 | 6.7 | 8.172128e-05
52-12 | 52-12 | mix phase | 23.32248 | 11.30736 | 557.4645 | 174.9653 | 0.04251454 | 0.01752369 | 0.003071528 | 0.00290142 | 0.1547148 | 0.2765352 | 0.5627771 | 0.001452237 | -6.759886e-06 | 0.001973351 | 0.2745618 | 150 | 120 | 7 | 1.7 | 99 | 0.4 | 24 | 150 | 0.0004954583 | 0.0004680187 | 0.044607 | 0.02495655 | 0.09077975 | 0.1613068 | 406.8606 | 0.01808512 | 0.8537191 | 1.058629 | 0.007187273 | 9.1 | 9.475596e-05
52-9 | 52-9 | mix phase | 30.40791 | 17.3696 | 701.5501 | 247.4339 | 0.04620156 | 0.02322498 | 0.004424661 | 0.001857606 | 0.1412595 | 0.2733844 | 0.5790738 | -0.0004943613 | -6.101669e-06 | 0.002729673 | 0.2706547 | 80 | 144 | 6 | 1.4 | 99 | 0.3 | 24 | 150 | 0.00059455 | 0.00024961 | 0.03673517 | 0.01898131 | 0.07781122 | 0.1343719 | 418.4765 | 0.01372382 | 0.8257154 | 2.381916 | 0.01008544 | 7.7 | 9.899779e-05
38-15-1 |  | C | 31.19111 | 18.83021 | 815.3106 | 353.4018 | 0.04212603 | 0.02310751 | 0.001968366 | 0.0027891 | 0.08471015 | 0.3127332 | 0.5977992 | 0.004458462 | -4.185685e-06 | 0.0007965179 | 0.3119367 | 60.0015 | 32 | 3.0941 | 0.8 | 99 | 0.08 | 24 | 150 | 0.0001321222 | 0.0001872122 | 0.02099153 | 0.005685982 | 0.04012595 | 0.06712279 | 391.9013 | 0.01122672 | 0.5275929 | 0.7057352 | 0.00255346 | 3.9741 | 9.578941e-05
36-38 |  | C | 41.64107 | 21.36828 | 663.4828 | 202.6466 | 0.06372763 | 0.02546089 | 0.005025685 | 0.00504283 | 0.111504 | 0.4417588 | 0.4366687 | -0.01437143 | -7.782744e-06 | 0.01489397 | 0.4268648 | 192 | 144.6 | 4 | 2 | 99 | 0.2 | 24 | 150 | 0.0005970273 | 0.000599064 | 0.05247882 | 0.01324614 | 0.05187415 | 0.1187952 | 262.9533 | 0.07914551 | 0.401534 | 0.9966002 | 0.03489155 | 6.2 | 5.66557e-05
51-7 |  | C | 34.36155 | 28.78972 | 711.0948 | 290.5442 | 0.04816669 | 0.02329465 | 0.00248081 | 0.004552925 | 0.2999476 | 0.2477516 | 0.4452671 | -0.007499123 | -1.174137e-05 | 0.008828989 | 0.2389226 | 170 | 70 | 4 | 1.1 | 99 | 0.6 |  | 150 | 0.0002890173 | 0.0005304212 | 0.02886335 | 0.03494425 | 0.05187415 | 0.1165012 | 312.6359 | 0.05784891 | 0.7499591 | 0.5448827 | 0.03695335 | 5.7 | 6.314739e-05