## Sheet1
|  |  | factor | BPDC | metal | h2o | T | hcooh | 金属源 | 金属源用量/mg | H2BPDC/mg | DMF用量/ml | HCOOH/ml | HCOOH纯度 | H2O/ml | t/h | nBPDC | n金属源 | n甲酸 | nH2O | Ndmf | 总n | solubility of BPDC | soubility % | fitting Hf12/Hf6 | fitting DMF | b | C | HCO2-(%) | final HCO2H(%)
1 | 105-1 | 105-1 | C | 0.003597331 | 0.002284109 | 0.009027709 | 150 | 0.4268609 | HfCl4 | 45 | 54 | 2.646 | 1 | 99 | 0 | 24 | 0.0002211302 | 0.0001404056 | 0.02623941 | 0.000554939 | 0.03431475 | 0.06147063 | 271.8261 | 6.655983e-05 | 0.5765684 | 0.03013694 | 0.008103721 | -6.08865e-07 | 7.445002e-05 | 0.4267865
2 | 105-2 | 105-2 | C | 0.002635566 | 0.005020321 | 0.009921154 | 150 | 0.4691061 | HfCl4 | 90 | 36 | 2.214 | 1 | 99 | 0 | 24 | 0.0001474201 | 0.0002808112 | 0.02623941 | 0.000554939 | 0.02871234 | 0.05593492 | 235.0482 | 5.575603e-05 | 0.473743 | 0.04959893 | 0.01865875 | -7.353436e-07 | 3.932723e-05 | 0.4690667
3 | 105-3 | 105-3 | A | 0.002824752 | 0.001793563 | 0.007177488 | 150 | 0.3393761 | HfCl4 | 40 | 48 | 3.4814 | 0.9 | 99 | 0 | 24 | 0.0001965602 | 0.000124805 | 0.02361547 | 0.0004994451 | 0.04514866 | 0.06958494 | 367.8191 | 9.561015e-05 | 0.8090638 | 0.00367276 | 0.007009567 | -3.848672e-07 | 5.448251e-05 | 0.3393217
4 | 2-1 | 2017/4/12-2-1 | E | 0.0008571127 | 0.0008707516 | 0.001935876 | 150 | 0.09153483 | HfCl4 | 16 | 12 | 4 | 0.2 | 99 | 0 | 24 | 4.914005e-05 | 4.9922e-05 | 0.005247882 | 0.0001109878 | 0.05187415 | 0.05733208 | 875.2143 | 0.0002646903 | 0.6607803 | 0.03004131 | 0.001924945 | -2.799761e-08 | 1.443636e-05 | 0.09152039
5 | 2-2 | 2017/4/12-2-2 | E | 0.000783846 | 0.0007963191 | 0.003540792 | 150 | 0.1674207 | HfCl4 | 16 | 12 | 4 | 0.4 | 99 | 0 | 24 | 4.914005e-05 | 4.9922e-05 | 0.01049576 | 0.0002219756 | 0.05187415 | 0.06269095 | 670.1186 | 0.0001941653 | 0.9064756 | 0.006055783 | 0.002871697 | -9.36627e-08 | 3.225354e-05 | 0.1673885
6 | 2-17 | 2017/4/14-2-17 | E | 0.002338549 | 0.004756473 | 0.003521234 | 150 | 0.166496 | HfCl4 | 96.1 | 36 | 4 | 0.4 | 99 | 0 | 24 | 0.0001474201 | 0.000299844 | 0.01049576 | 0.0002219756 | 0.05187415 | 0.06303915 | 672.297 | 0.0001937205 | 0.9044395 | 0.006263547 | 0.01870153 | -9.263085e-08 | 4.951805e-06 | 0.166491
7 | 2-23 | 2017/4/14-2-23 | A | 0.003744653 | 0.001262818 | 0.007018822 | 150 | 0.3318739 | HfCl4 | 32 | 72.3 | 4 | 1 | 99 | 0 | 24 | 0.0002960688 | 9.984399e-05 | 0.02623941 | 0.000554939 | 0.05187415 | 0.07906441 | 377.5159 | 9.855901e-05 | 0.82765 | 0.002272278 | 0.00493451 | -3.680394e-07 | 7.349029e-05 | 0.3318004
8 | 2-25 | 2017/4/14-2-25 | E | 0.003727864 | 0.0009428675 | 0.1439395 | 150 | 0.1982315 | HfCl4 | 24 | 72.3 | 4 | 0.6 | 99 | 0.2 | 24 | 0.0002960688 | 7.4883e-05 | 0.01574365 | 0.01143174 | 0.05187415 | 0.07942048 | 508.0603 | 0.000126764 | 1.664755 | 0.0008448935 | 0.003750384 | -4.508268e-06 | 0.0009575828 | 0.197274
9 | 3-1 | 2017/4/16-3-1 | E | 0.004685538 | 0.004745283 | 0.00351295 | 150 | 0.1661043 | HfCl4 | 96.1 | 72.3 | 4 | 0.4 | 99 | 0 | 24 | 0.0002960688 | 0.000299844 | 0.01049576 | 0.0002219756 | 0.05187415 | 0.0631878 | 673.2218 | 0.0001935306 | 0.9035684 | 0.006352173 | 0.01865217 | -9.219554e-08 | 4.941575e-06 | 0.1660993
10 | 3-12 | 2017/4/16-3-12 | A | 0.001246156 | 0.001265986 | 0.007036424 | 150 | 0.3327062 | HfCl4 | 32 | 24 | 4 | 1 | 99 | 0 | 24 | 9.82801e-05 | 9.984399e-05 | 0.02623941 | 0.000554939 | 0.05187415 | 0.07886662 | 376.4274 | 9.85213e-05 | 0.8256171 | 0.002420878 | 0.004939473 | -3.698877e-07 | 7.378195e-05 | 0.3326324
11 | 3-19 | 2017/4/16-3-19 | E | 0.001471057 | 0.001494466 | 0.004568482 | 150 | 0.2160134 | HfCl4 | 32 | 24 | 4 | 0.55 | 99 | 0 | 24 | 9.82801e-05 | 9.984399e-05 | 0.01443167 | 0.0003052164 | 0.05187415 | 0.06680916 | 565.2177 | 0.0001589144 | 0.9710667 | 0 | 0.005978584 | -1.559228e-07 | 2.596744e-05 | 0.2159874
12 | 3-2 | 2017/4/16-3-2 | E | 0.00431923 | 0.004374305 | 0.00485747 | 150 | 0.2296778 | HfCl4 | 96.1 | 72.3 | 4 | 0.6 | 99 | 0 | 24 | 0.0002960688 | 0.000299844 | 0.01574365 | 0.0003329634 | 0.05187415 | 0.06854667 | 538.8523 | 0.000149284 | 0.9740356 | 0 | 0.01749799 | -1.762732e-07 | 1.006812e-05 | 0.2296677
13 | 3-4 | 2017/4/16-3-4 | E | 0.001565219 | 0.001590126 | 0.003535205 | 150 | 0.1671566 | HfCl4 | 32 | 24 | 4 | 0.4 | 99 | 0 | 24 | 9.82801e-05 | 9.984399e-05 | 0.01049576 | 0.0002219756 | 0.05187415 | 0.06279001 | 670.7401 | 0.0001940388 | 0.905897 | 0.006114913 | 0.006043855 | -9.33674e-08 | 1.540903e-05 | 0.1671412
14 | 4-31 | 20170510-4-31 | E | 0.001283722 | 0.001956223 | 0.001932944 | 120 | 0.09139618 | HfCl4 | 36 | 18 | 4 | 0.2 | 99 | 0 | 24 | 7.371007e-05 | 0.0001123245 | 0.005247882 | 0.0001109878 | 0.05187415 | 0.05741905 | 875.6425 | 0.0002644187 | 0.6602267 | 0.03009799 | 0.006263892 | -2.791286e-08 | 4.452987e-06 | 0.09139173
15 | 4-32 | 20170510-4-32 | E | 0.00117414 | 0.001789236 | 0.003535886 | 120 | 0.1671888 | HfCl4 | 36 | 18 | 4 | 0.4 | 99 | 0 | 24 | 7.371007e-05 | 0.0001123245 | 0.01049576 | 0.0002219756 | 0.05187415 | 0.06277792 | 670.6643 | 0.0001940542 | 0.9059676 | 0.006107698 | 0.00684067 | -9.340336e-08 | 1.362698e-05 | 0.1671752
16 | 4-33 | 20170510-4-33 | E | 0.001081796 | 0.001648515 | 0.00488669 | 120 | 0.2310594 | HfCl4 | 36 | 18 | 4 | 0.6 | 99 | 0 | 24 | 7.371007e-05 | 0.0001123245 | 0.01574365 | 0.0003329634 | 0.05187415 | 0.06813679 | 536.2573 | 0.0001494588 | 0.9739755 | 0 | 0.006594831 | -1.784003e-07 | 2.694147e-05 | 0.2310325
17 | 4-34 | 20170510-4-34 | E | 0.001002917 | 0.001528315 | 0.006040509 | 120 | 0.2856159 | HfCl4 | 36 | 18 | 4 | 0.8 | 99 | 0 | 24 | 7.371007e-05 | 0.0001123245 | 0.02099153 | 0.0004439512 | 0.05187415 | 0.07349566 | 443.3503 | 0.000119536 | 0.9243336 | 0 | 0.006114213 | -2.725919e-07 | 4.426288e-05 | 0.2855716
18 | 4-35 | 20170510-4-35 | B | 0.0009347602 | 0.001424452 | 0.007037503 | 120 | 0.3327572 | HfCl4 | 36 | 18 | 4 | 1 | 99 | 0 | 24 | 7.371007e-05 | 0.0001123245 | 0.02623941 | 0.000554939 | 0.05187415 | 0.07885453 | 376.3608 | 9.851897e-05 | 0.8254923 | 0.00243004 | 0.005572864 | -3.700012e-07 | 6.562067e-05 | 0.3326915
19 | 4-36 | 20170510-4-36 | A | 0.0008713348 | 0.0013278 | 0.1364479 | 120 | 0.2481431 | HfCl4 | 36 | 18 | 4 | 0.8 | 99 | 0.2 | 24 | 7.371007e-05 | 0.0001123245 | 0.02099153 | 0.01154273 | 0.05187415 | 0.08459444 | 449.782 | 0.0001097495 | 1.654102 | 0.007887603 | 0.004923596 | -5.349659e-06 | 0.0009160871 | 0.247227
20 | 4-37 | 20170510-4-37 | A | 0.000690221 | 0.001051806 | 0.315944 | 120 | 0.1965646 | HfCl4 | 36 | 18 | 4 | 0.8 | 99 | 0.6 | 24 | 7.371007e-05 | 0.0001123245 | 0.02099153 | 0.03374029 | 0.05187415 | 0.106792 | 320.9343 | 6.699513e-05 | 1.167913 | 0.0418424 | 0.002086606 | -9.812338e-06 | 0.002258336 | 0.1943063
21 | 4-38 | 20170510-4-38 | B | 0.0005714422 | 0.000870803 | 0.4336618 | 120 | 0.1627382 | HfCl4 | 36 | 18 | 4 | 0.8 | 99 | 1 | 24 | 7.371007e-05 | 0.0001123245 | 0.02099153 | 0.05593785 | 0.05187415 | 0.1289896 | 205.432 | 3.813411e-05 | 0.4478663 | 0.0757555 | -0.000378021 | -1.115059e-05 | 0.003533605 | 0.1592046
22 | 5-11 | 20170511-5-11 | E | 0.002559984 | 0.00357599 | 0.001927328 | 120 | 0.09113063 | HfCl4 | 66 | 36 | 4 | 0.2 | 99 | 0 | 24 | 0.0001474201 | 0.0002059282 | 0.005247882 | 0.0001109878 | 0.05187415 | 0.05758636 | 876.4632 | 0.0002638976 | 0.6591657 | 0.03020667 | 0.01273732 | -2.77509e-08 | 2.178336e-06 | 0.09112846
23 | 5-12 | 20170511-5-12 | E | 0.002342038 | 0.003271546 | 0.003526488 | 120 | 0.1667444 | HfCl4 | 66 | 36 | 4 | 0.4 | 99 | 0 | 24 | 0.0001474201 | 0.0002059282 | 0.01049576 | 0.0002219756 | 0.05187415 | 0.06294523 | 671.7111 | 0.0001938405 | 0.9049893 | 0.006207531 | 0.01276473 | -9.290747e-08 | 7.274305e-06 | 0.1667371
24 | 5-13 | 20170511-5-13 | E | 0.002158291 | 0.003014874 | 0.00487472 | 120 | 0.2304934 | HfCl4 | 66 | 36 | 4 | 0.6 | 99 | 0 | 24 | 0.0001474201 | 0.0002059282 | 0.01574365 | 0.0003329634 | 0.05187415 | 0.0683041 | 537.3188 | 0.0001493878 | 0.974008 | 0 | 0.01206026 | -1.775274e-07 | 1.47021e-05 | 0.2304787
25 | 5-14 | 20170511-5-14 | E | 0.002001279 | 0.002795546 | 0.006026789 | 120 | 0.2849672 | HfCl4 | 66 | 36 | 4 | 0.8 | 99 | 0 | 24 | 0.0001474201 | 0.0002059282 | 0.02099153 | 0.0004439512 | 0.05187415 | 0.07366297 | 444.3525 | 0.0001195341 | 0.9253997 | 0 | 0.01118314 | -2.71355e-07 | 2.421224e-05 | 0.2849429
26 | 5-15 | 20170511-5-15 | B | 0.001865562 | 0.002605966 | 0.007022602 | 120 | 0.3320526 | HfCl4 | 66 | 36 | 4 | 1 | 99 | 0 | 24 | 0.0001474201 | 0.0002059282 | 0.02623941 | 0.000554939 | 0.05187415 | 0.07902184 | 377.2819 | 9.855096e-05 | 0.827214 | 0.002304052 | 0.01030545 | -3.68436e-07 | 3.562838e-05 | 0.332017
27 | 5-16 | 20170511-5-16 | D | 0.001595128 | 0.002228202 | 0.009006896 | 120 | 0.4258768 | HfCl4 | 66 | 36 | 4 | 1.5 | 99 | 0 | 24 | 0.0001474201 | 0.0002059282 | 0.03935911 | 0.0008324084 | 0.05187415 | 0.09241902 | 272.7496 | 6.700968e-05 | 0.5791103 | 0.02973544 | 0.007371731 | -6.060608e-07 | 8.131718e-05 | 0.4257955
28 | 5-20 | 20170511-5-20 | B | 0.001194489 | 0.001668557 | 0.364213 | 120 | 0.2126078 | HfCl4 | 66 | 36 | 4 | 1 | 99 | 0.8 | 24 | 0.0001474201 | 0.0002059282 | 0.02623941 | 0.04495006 | 0.05187415 | 0.123417 | 262.0266 | 5.083591e-05 | 0.8723718 | 0.07010129 | 0.003095329 | -1.223465e-05 | 0.002277243 | 0.2103306
29 | 6-11 | 20170511-6-11 | B | 0.001250727 | 0.001747115 | 0.3342791 | 100 | 0.2226177 | HfCl4 | 66 | 36 | 4 | 1 | 99 | 0.7 | 24 | 0.0001474201 | 0.0002059282 | 0.02623941 | 0.03940067 | 0.05187415 | 0.1178676 | 288.4795 | 5.759271e-05 | 1.067455 | 0.06167206 | 0.003842092 | -1.17578e-05 | 0.002009376 | 0.2206083
30 | 6-12 | 20170511-6-12 | B | 0.001095932 | 0.001530886 | 0.4166712 | 100 | 0.1950657 | HfCl4 | 66 | 36 | 4 | 1 | 99 | 1 | 24 | 0.0001474201 | 0.0002059282 | 0.02623941 | 0.05604883 | 0.05187415 | 0.1345157 | 215.0651 | 3.960228e-05 | 0.5584278 | 0.08608555 | 0.001723763 | -1.284197e-05 | 0.002823876 | 0.1922418
31 | 6-13 | 20170511-6-13 | B | 0.001887266 | 0.001977213 | 0 | 100 | 0 | HfCl4 | 33 | 24 | 4 | 0 | 99 | 0 | 24 | 9.82801e-05 | 0.0001029641 | 0 | 0 | 0.05187415 | 0.05207539 | 1210.041 | 0.0003837068 | 0.2999163 | 0.07766 | 0.003880305 | 0 | 0 | 0
32 | 6-14 | 20170511-6-14 | E | 0.001794912 | 0.001880457 | 0.001013498 | 100 | 0.04792164 | HfCl4 | 33 | 24 | 4 | 0.1 | 99 | 0 | 24 | 9.82801e-05 | 0.0001029641 | 0.002623941 | 5.54939e-05 | 0.05187415 | 0.05475482 | 1021.024 | 0.0003156235 | 0.4820572 | 0.05018143 | 0.004918871 | -7.673819e-09 | 1.559583e-06 | 0.04792008
33 | 6-16 | 20170511-6-16 | A | 0.001387521 | 0.00145365 | 0.00548425 | 100 | 0.2593141 | HfCl4 | 33 | 24 | 4 | 0.7 | 99 | 0 | 24 | 9.82801e-05 | 0.0001029641 | 0.01836759 | 0.0003884573 | 0.05187415 | 0.07083143 | 485.8946 | 0.0001331024 | 0.9590781 | 0 | 0.005815467 | -2.246986e-07 | 3.838475e-05 | 0.2592757
34 | 6-17 | 20170511-6-17 | B | 0.001246107 | 0.001305496 | 0.007036146 | 100 | 0.332693 | HfCl4 | 33 | 24 | 4 | 1 | 99 | 0 | 24 | 9.82801e-05 | 0.0001029641 | 0.02623941 | 0.000554939 | 0.05187415 | 0.07886974 | 376.4446 | 9.85219e-05 | 0.8256493 | 0.002418515 | 0.005097637 | -3.698585e-07 | 7.15506e-05 | 0.3326214
35 | 6-18 | 20170511-6-18 | B | 0.001065172 | 0.001115938 | 0.009021744 | 100 | 0.4265789 | HfCl4 | 33 | 24 | 4 | 1.5 | 99 | 0 | 24 | 9.82801e-05 | 0.0001029641 | 0.03935911 | 0.0008324084 | 0.05187415 | 0.09226691 | 272.0904 | 6.695794e-05 | 0.5772963 | 0.03002163 | 0.00290783 | -6.080607e-07 | 0.0001959121 | 0.4263829
36 | 6-19 | 20170511-6-19 | B | 0.0009301183 | 0.0009744476 | 0.01050383 | 100 | 0.4966571 | HfCl4 | 33 | 24 | 4 | 2 | 99 | 0 | 24 | 9.82801e-05 | 0.0001029641 | 0.05247882 | 0.001109878 | 0.05187415 | 0.1056641 | 213.8376 | 5.012797e-05 | 0.4146527 | 0.06463631 | 0.0005464969 | -8.242549e-07 | 0.0006748653 | 0.4959822
37 | 6-2 | 20170511-6-2 | E | 0.00268491 | 0.003750496 | 0.00101069 | 100 | 0.04778889 | HfCl4 | 66 | 36 | 4 | 0.1 | 99 | 0 | 24 | 0.0001474201 | 0.0002059282 | 0.002623941 | 5.54939e-05 | 0.05187415 | 0.05490693 | 1021.504 | 0.0003148971 | 0.4815159 | 0.05024982 | 0.01239548 | -7.631362e-09 | 6.156263e-07 | 0.04778827
38 | 6-20 | 20170511-6-20 | B | 0.0007419694 | 0.0007773315 | 0.0125686 | 100 | 0.5942863 | HfCl4 | 33 | 24 | 4 | 3 | 99 | 0 | 24 | 9.82801e-05 | 0.0001029641 | 0.07871823 | 0.001664817 | 0.05187415 | 0.1324584 | 153.1741 | 3.341765e-05 | 0.2614234 | 0.1328248 | -0.003778862 | -1.180157e-06 | 0.004068905 | 0.5902174
39 | 6-3 | 20170511-6-3 | E | 0.002342038 | 0.003271546 | 0.003526488 | 100 | 0.1667444 | HfCl4 | 66 | 36 | 4 | 0.4 | 99 | 0 | 24 | 0.0001474201 | 0.0002059282 | 0.01049576 | 0.0002219756 | 0.05187415 | 0.06294523 | 671.7111 | 0.0001938405 | 0.9049893 | 0.006207531 | 0.01276473 | -9.290747e-08 | 7.274305e-06 | 0.1667371
40 | 6-4 | 20170511-6-4 | E | 0.002076822 | 0.00290107 | 0.005472498 | 100 | 0.2587584 | HfCl4 | 66 | 36 | 4 | 0.7 | 99 | 0 | 24 | 0.0001474201 | 0.0002059282 | 0.01836759 | 0.0003884573 | 0.05187415 | 0.07098354 | 486.837 | 0.0001330748 | 0.9596094 | 0 | 0.01160515 | -2.237367e-07 | 1.924717e-05 | 0.2587392
41 | 6-5 | 20170511-6-5 | B | 0.001865562 | 0.002605966 | 0.007022602 | 100 | 0.3320526 | HfCl4 | 66 | 36 | 4 | 1 | 99 | 0 | 24 | 0.0001474201 | 0.0002059282 | 0.02623941 | 0.000554939 | 0.05187415 | 0.07902184 | 377.2819 | 9.855096e-05 | 0.827214 | 0.002304052 | 0.01030545 | -3.68436e-07 | 3.562838e-05 | 0.332017
42 | 7-1 | 20170513-7-1 | B | 0.00336904 | 0.003208734 | 0.3427998 | 100 | 0.01798973 | HfCl4 | 60 | 48 | 2.8461 | 0.04 | 99 | 0.36 | 24 | 0.0001965602 | 0.0001872075 | 0.001049576 | 0.02 | 0.03690975 | 0.0583431 | 381.0755 | 8.752972e-05 | 0.3901187 | 0.005164292 | 0.01269849 | -9.743662e-07 | 7.627276e-05 | 0.01791345
43 | 7-10 | 20170513-7-10 | B | 0.001532099 | 0.004377707 | 0 | 100 | 0 | HfCl4 | 60.0015 | 16 | 3.2781 | 0 | 99 | 0 | 24 | 6.552007e-05 | 0.0001872122 | 0 | 0 | 0.04251216 | 0.04276489 | 1210.041 | 0.000382919 | 0.2999163 | 0.07766 | 0.01420933 | 0 | 0 | 0
44 | 7-12 | 20170513-7-12 | B | 0.004497675 | 0.00171351 | 0.01523768 | 100 | 0.7204898 | HfCl4 | 40.001 | 80 | 1.4494 | 2 | 99 | 0 | 24 | 0.0003276003 | 0.0001248081 | 0.05247882 | 0.001109878 | 0.0187966 | 0.0728377 | 99.85488 | 1.95222e-05 | 0.1715876 | 0.2554168 | 0.00205548 | -1.734618e-06 | 0.000642849 | 0.7198469
45 | 7-14 | 20170513-7-14 | B | 0.004083563 | 0.0009723392 | 0.3116269 | 100 | 0.01635381 | HfCl4 | 20.0005 | 64 | 3.3007 | 0.04 | 99 | 0.36 | 24 | 0.0002620803 | 6.240406e-05 | 0.001049576 | 0.02 | 0.04280525 | 0.06417931 | 441.9325 | 0.0001052003 | 0.4597428 | 0.003343487 | 0.003795475 | -8.052135e-07 | 0.0002014579 | 0.01615235
46 | 7-15 | 20170513-7-15 | B | 0.0005780501 | 0.002202236 | 0.7853092 | 100 | 0.09259876 | HfCl4 | 80.002 | 16 | 1.0428 | 0.4 | 99 | 1.6 | 24 | 6.552007e-05 | 0.0002496162 | 0.01049576 | 0.08901221 | 0.01352359 | 0.1133467 | 19.4049 | 2.150543e-06 | 0.0009503179 | 0.2632165 | 0.005373393 | -1.148955e-05 | 0.001638565 | 0.09096019
47 | 7-16 | 20170513-7-16 | B | 0.001297784 | 0.0004120211 | 0.8227811 | 100 | 0.09701721 | HfCl4 | 20.0005 | 48 | 0.9167 | 0.56 | 99 | 2.24 | 24 | 0.0001965602 | 6.240406e-05 | 0.01469407 | 0.1246171 | 0.01188826 | 0.1514584 | 14.06041 | 1.424408e-06 | 0.000393764 | 0.3029029 | -0.001822903 | -1.261218e-05 | 0.004577911 | 0.09243929
48 | 7-17 | 20170513-7-17 | E | 0.005998336 | 0.00342784 | 0.2454871 | 100 | 0.07687064 | HfCl4 | 60.0015 | 80 | 2.8141 | 0.16 | 99 | 0.24 | 24 | 0.0003276003 | 0.0001872122 | 0.004198305 | 0.01340733 | 0.03649476 | 0.0546152 | 514.8908 | 0.000125093 | 0.9916329 | 0.001047079 | 0.01371193 | -2.981578e-06 | 0.000214101 | 0.07665654
49 | 7-18 | 20170513-7-18 | B | 0.001319185 | 0.003015367 | 0.6748599 | 100 | 0.2113224 | HfCl4 | 95.999 | 32 | 0.8386 | 0.8 | 99 | 1.2 | 24 | 0.0001310401 | 0.0002995289 | 0.02099153 | 0.06703663 | 0.01087541 | 0.09933414 | 49.70076 | 5.863282e-06 | 0.01436385 | 0.29004 | 0.00901379 | -2.253286e-05 | 0.002038711 | 0.2092837
50 | 7-19 | 20170513-7-19 | B | 0.002315304 | 0.001653895 | 0.557318 | 100 | 0.3894369 | HfCl4 | 60.0015 | 64 | 0.4301 | 1.68 | 99 | 1.12 | 24 | 0.0002620803 | 0.0001872122 | 0.04408221 | 0.06308546 | 0.005577767 | 0.1131947 | 99.29669 | 1.16976e-05 | 0.07164826 | 0.3879593 | 0.004539688 | -3.429235e-05 | 0.004010645 | 0.3854263
51 | 7-2 | 20170513-7-2 | B | 0.002821029 | 0.002579327 | 0.8611192 | 100 | 0.04519052 | HfCl4 | 96 | 80 | 0.7906 | 0.2 | 99 | 1.8 | 24 | 0.0003276003 | 0.000299532 | 0.005247882 | 0.1 | 0.01025292 | 0.1161279 | 9.171805 | 9.098876e-07 | 0.000102391 | 0.2821073 | 0.007560942 | -6.148479e-06 | 0.0007406395 | 0.04444988
52 | 7-20 | 20170513-7-20 | E | 0.001379158 | 0.006304904 | 0.1897016 | 100 | 0.1325577 | HfCl4 | 95.999 | 16 | 2.4546 | 0.24 | 99 | 0.16 | 24 | 6.552007e-05 | 0.0002995289 | 0.006297458 | 0.009012209 | 0.03183257 | 0.04750728 | 540.7681 | 0.0001341431 | 1.448984 | 0 | 0.02524959 | -3.973134e-06 | 0.0001563858 | 0.1324014
53 | 7-21 | 20170513-7-21 | B | 0.00101885 | 0.004657734 | 0.3179076 | 120 | 0.3427436 | HfCl4 | 95.999 | 16 | 1.6546 | 0.84 | 99 | 0.36 | 24 | 6.552007e-05 | 0.0002995289 | 0.0220411 | 0.02044395 | 0.02145774 | 0.06430784 | 250.2387 | 4.585724e-05 | 0.9487603 | 0.1305091 | 0.01588074 | -1.721581e-05 | 0.00101872 | 0.3417249
54 | 7-22 | 20170513-7-22 | B | 0.0006610439 | 0.001888818 | 0.5654869 | 120 | 0.2647342 | HfCl4 | 60.0015 | 16 | 1.2781 | 1 | 99 | 1 | 24 | 6.552007e-05 | 0.0001872122 | 0.02623941 | 0.05604883 | 0.01657509 | 0.09911606 | 98.03706 | 1.338568e-05 | 0.09106266 | 0.2480517 | 0.003533139 | -2.365319e-05 | 0.003407786 | 0.2613264
55 | 7-23 | 20170513-7-23 | B | 0.002696238 | 0.001284005 | 0 | 120 | 0 | HfCl4 | 20.0005 | 32 | 3.7327 | 0 | 99 | 0 | 24 | 0.0001310401 | 6.240406e-05 | 0 | 0 | 0.04840766 | 0.0486011 | 1210.041 | 0.0003836622 | 0.2999163 | 0.07766 | 0.001376682 | 0 | 0 | 0
56 | 7-24 | 20170513-7-24 | E | 0.004355715 | 0.005531421 | 0.1242025 | 120 | 0.05814575 | HfCl4 | 80.002 | 48 | 2.8108 | 0.1 | 99 | 0.1 | 24 | 0.0001965602 | 0.0002496162 | 0.002623941 | 0.005604883 | 0.03645196 | 0.04512696 | 777.6434 | 0.0002141896 | 0.8999091 | 0.01155666 | 0.02172404 | -1.141052e-06 | 5.239847e-05 | 0.05809335
57 | 7-28 | 20170513-7-28 | B | 0.007763596 | 0.004436624 | 0 | 120 | 0 | HfCl4 | 60.0015 | 80 | 3.2141 | 0 | 99 | 0 | 24 | 0.0003276003 | 0.0001872122 | 0 | 0 | 0.04168217 | 0.04219698 | 1210.041 | 0.0003804959 | 0.2999163 | 0.07766 | 0.01450946 | 0 | 0 | 0
58 | 7-3 | 20170513-7-3 | B | 0.0008817645 | 0.0008398084 | 0.8385441 | 100 | 0.09887588 | HfCl4 | 40 | 32 | 0.6974 | 0.56 | 99 | 2.24 | 24 | 0.0001310401 | 0.000124805 | 0.01469407 | 0.1246171 | 0.009044257 | 0.1486113 | 12.23672 | 1.188859e-06 | 0.0002673739 | 0.3204366 | 0.0005936126 | -1.310006e-05 | 0.003334744 | 0.09554113
59 | 7-30 | 20170513-7-30 | E | 0.001343999 | 0.005120326 | 0.1397875 | 120 | 0.1507082 | HfCl4 | 80.002 | 16 | 2.6428 | 0.28 | 99 | 0.12 | 24 | 6.552007e-05 | 0.0002496162 | 0.007347035 | 0.00681465 | 0.03427325 | 0.04875007 | 581.9928 | 0.0001499643 | 1.506633 | 0 | 0.02050339 | -3.328605e-06 | 0.0001610787 | 0.1505471
60 | 7-31 | 20170513-7-31 | B | 0.001285171 | 0.001224051 | 0.5496968 | 120 | 0.257342 | HfCl4 | 40.001 | 32 | 1.4974 | 1 | 99 | 1 | 24 | 0.0001310401 | 0.0001248081 | 0.02623941 | 0.05604883 | 0.01941909 | 0.1019632 | 107.0087 | 1.515281e-05 | 0.1158479 | 0.2268987 | 0.0005768895 | -2.235069e-05 | 0.004447998 | 0.252894
61 | 7-32 | 20170513-7-32 | B | 0.001647407 | 0.0005230199 | 0.5287308 | 120 | 0.3694611 | HfCl4 | 20.0005 | 48 | 0.9167 | 1.68 | 99 | 1.12 | 24 | 0.0001965602 | 6.240406e-05 | 0.04408221 | 0.06308546 | 0.01188826 | 0.1193149 | 114.0065 | 1.466103e-05 | 0.1161882 | 0.3322567 | -0.001774334 | -3.086458e-05 | 0.006513147 | 0.3629479
62 | 7-33 | 20170513-7-33 | B | 0.004977235 | 0.006320703 | 0 | 120 | 0 | HfCl4 | 80.002 | 48 | 3.0108 | 0 | 99 | 0 | 24 | 0.0001965602 | 0.0002496162 | 0 | 0 | 0.03904567 | 0.03949185 | 1210.041 | 0.0003808435 | 0.2999163 | 0.07766 | 0.02225053 | 0 | 0 | 0
63 | 7-34 | 20170513-7-34 | E | 0.004726399 | 0.00225081 | 0.1625277 | 120 | 0.1135694 | HfCl4 | 40.001 | 64 | 3.0654 | 0.24 | 99 | 0.16 | 24 | 0.0002620803 | 0.0001248081 | 0.006297458 | 0.009012209 | 0.03975375 | 0.05545031 | 608.6563 | 0.000157034 | 1.334351 | 0 | 0.00902892 | -2.916391e-06 | 0.0003122096 | 0.1132572
64 | 7-37 | 20170513-7-37 | D | 0.0006034607 | 0.001149522 | 0.4393557 | 120 | 0.4736797 | HfCl4 | 40.001 | 16 | 0.7134 | 1.96 | 99 | 0.84 | 24 | 6.552007e-05 | 0.0001248081 | 0.05142924 | 0.04770255 | 0.009251754 | 0.1085739 | 148.9872 | 1.990322e-05 | 0.2096165 | 0.3709666 | 0.001235416 | -3.288199e-05 | 0.005149749 | 0.46853
65 | 7-4 | 20170513-7-4 | E | 0.004847589 | 0.004617046 | 0.3292843 | 100 | 0.03882715 | HfCl4 | 80.002 | 64 | 2.5948 | 0.08 | 99 | 0.32 | 24 | 0.0002620803 | 0.0002496162 | 0.002099153 | 0.01780244 | 0.03365076 | 0.05406405 | 393.1026 | 8.989534e-05 | 0.5164413 | 0.00529688 | 0.01834197 | -2.020057e-06 | 0.0001094796 | 0.03871767
66 | 7-5 | 20170513-7-5 | B | 0.0007893163 | 0.001503556 | 0.4845517 | 100 | 0.1517302 | HfCl4 | 40.001 | 16 | 2.3134 | 0.48 | 99 | 0.72 | 24 | 6.552007e-05 | 0.0001248081 | 0.01259492 | 0.04022198 | 0.03000141 | 0.08300863 | 159.9203 | 2.794345e-05 | 0.249774 | 0.09553763 | 0.003224519 | -1.161634e-05 | 0.002158115 | 0.1495721
67 | 7-6 | 20170513-7-6 | B | 0.001554827 | 0.00197451 | 0.7423806 | 100 | 0.2324655 | HfCl4 | 80.002 | 48 | 0.2108 | 1.12 | 99 | 1.68 | 24 | 0.0001965602 | 0.0002496162 | 0.02938814 | 0.09385128 | 0.002733767 | 0.1264194 | 31.20919 | 3.068478e-06 | 0.00360566 | 0.3844616 | 0.006964306 | -2.72673e-05 | 0.002794207 | 0.2296713
68 | 7-7 | 20170513-7-7 | B | 0.00680019 | 0.001295357 | 0 | 100 | 0 | HfCl4 | 20.0005 | 80 | 3.6847 | 0 | 99 | 0 | 24 | 0.0003276003 | 6.240406e-05 | 0 | 0 | 0.04778517 | 0.04817517 | 1210.041 | 0.000382077 | 0.2999163 | 0.07766 | 0.001470433 | 0 | 0 | 0
69 | 7-8 | 20170513-7-8 | B | 0.001795324 | 0.002564913 | 0.3704171 | 100 | 0.2588363 | HfCl4 | 60.0015 | 32 | 2.0621 | 0.72 | 99 | 0.48 | 24 | 0.0001310401 | 0.0001872122 | 0.01889237 | 0.02703663 | 0.02674242 | 0.07298967 | 240.3064 | 4.433771e-05 | 0.8197726 | 0.1016649 | 0.007599414 | -1.514863e-05 | 0.001639631 | 0.2571966
70 | 7-9 | 20170513-7-9 | D | 0.002856675 | 0.003264864 | 0.3522841 | 100 | 0.6406614 | HfCl4 | 95.999 | 64 | 0.0066 | 2.24 | 99 | 0.56 | 24 | 0.0002620803 | 0.0002995289 | 0.05877628 | 0.03231964 | 8.559234e-05 | 0.09174312 | 147.192 | 1.858931e-05 | 0.1996835 | 0.5077968 | 0.01307166 | -3.565978e-05 | 0.002317241 | 0.6383441
71 | 8-18 | 20170513-8-18 | B | 0.0009347602 | 0.001424452 | 0.007037503 | 120 | 0.3327572 | HfCl4 | 36 | 18 | 4 | 1 | 99 | 0 | 24 | 7.371007e-05 | 0.0001123245 | 0.02623941 | 0.000554939 | 0.05187415 | 0.07885453 | 376.3608 | 9.851897e-05 | 0.8254923 | 0.00243004 | 0.005572864 | -3.700012e-07 | 6.562067e-05 | 0.3326915
72 | 8-19 | 20170513-8-19 | D | 0.0007990105 | 0.001217587 | 0.009023231 | 120 | 0.4266492 | HfCl4 | 36 | 18 | 4 | 1.5 | 99 | 0 | 24 | 7.371007e-05 | 0.0001123245 | 0.03935911 | 0.0008324084 | 0.05187415 | 0.0922517 | 272.0245 | 6.695275e-05 | 0.5771148 | 0.03005036 | 0.003312938 | -6.082612e-07 | 0.000174419 | 0.4264748
73 | 8-20 | 20170513-8-20 | D | 0.0006976891 | 0.001063187 | 0.01050535 | 120 | 0.4967286 | HfCl4 | 36 | 18 | 4 | 2 | 99 | 0 | 24 | 7.371007e-05 | 0.0001123245 | 0.05247882 | 0.001109878 | 0.05187415 | 0.1056489 | 213.7852 | 5.012289e-05 | 0.4145084 | 0.06467774 | 0.0008993046 | -8.244923e-07 | 0.0005635996 | 0.496165
74 | 9-10 | 20170524-9-10 | B | 0.001217267 | 0.003478129 | 0.008247965 | 120 | 0.3899919 | HfCl4 | 60.0015 | 16 | 2.4781 | 0.8 | 99 | 0 | 24 | 6.552007e-05 | 0.0001872122 | 0.02099153 | 0.0004439512 | 0.03213733 | 0.05382554 | 308.7059 | 7.761591e-05 | 0.674637 | 0.0167085 | 0.01337685 | -5.082291e-07 | 3.788588e-05 | 0.3899541
75 | 9-11 | 20170524-9-11 | D | 0.003660881 | 0.005578644 | 0.01240271 | 120 | 0.5864423 | HfCl4 | 95.999 | 48 | 1.6226 | 1.2 | 99 | 0 | 24 | 0.0001965602 | 0.0002995289 | 0.03148729 | 0.0006659267 | 0.02104275 | 0.05369205 | 157.3222 | 3.414298e-05 | 0.2706518 | 0.1264875 | 0.01965489 | -1.149208e-06 | 5.829643e-05 | 0.586384
76 | 9-12 | 20170524-9-12 | D | 0.004867228 | 0.001854301 | 0.01319175 | 120 | 0.6237512 | HfCl4 | 40.001 | 80 | 1.8494 | 1.6 | 99 | 0 | 24 | 0.0003276003 | 0.0001248081 | 0.04198305 | 0.0008879023 | 0.02398401 | 0.06730738 | 138.5645 | 2.931602e-05 | 0.2310154 | 0.1579708 | 0.003630514 | -1.300083e-06 | 0.0003283943 | 0.6234228
77 | 9-16 | 20170524-9-16 | D | 0.002401449 | 0.0007624136 | 0.1478017 | 120 | 0.577038 | HfCl4 | 20.0005 | 48 | 1.7167 | 1.8 | 99 | 0.2 | 24 | 0.0001965602 | 6.240406e-05 | 0.04723094 | 0.01209767 | 0.02226309 | 0.08185066 | 184.8265 | 3.464748e-05 | 0.4683141 | 0.2156599 | -0.001728247 | -1.347538e-05 | 0.004635342 | 0.5724026
78 | 9-18 | 20170524-9-18 | D | 0.002048902 | 0.004683338 | 0.1513242 | 120 | 0.5907903 | HfCl4 | 95.999 | 32 | 1.2386 | 1.44 | 99 | 0.16 | 24 | 0.0001310401 | 0.0002995289 | 0.03778475 | 0.009678135 | 0.01606283 | 0.06395628 | 178.4457 | 3.269634e-05 | 0.4410961 | 0.2327864 | 0.01501805 | -1.412534e-05 | 0.0008880456 | 0.5899022
79 | 9-19 | 20170524-9-19 | D | 0.003597012 | 0.002569459 | 0.0906358 | 120 | 0.6842507 | HfCl4 | 60.0015 | 64 | 1.2301 | 1.9 | 99 | 0.1 | 24 | 0.0002620803 | 0.0001872122 | 0.04985488 | 0.006603774 | 0.0159526 | 0.07286054 | 129.8375 | 2.37627e-05 | 0.2697757 | 0.2823575 | 0.005787821 | -9.798783e-06 | 0.001369128 | 0.6828816
80 | 9-3 | 20170524-9-3 | D | 0.001546316 | 0.001472776 | 0.2724159 | 120 | 0.4954136 | HfCl4 | 40.001 | 32 | 1.4974 | 1.6 | 99 | 0.4 | 24 | 0.0001310401 | 0.0001248081 | 0.04198305 | 0.02308546 | 0.01941909 | 0.08474345 | 208.7295 | 3.556272e-05 | 0.5959449 | 0.2356493 | 0.00135805 | -2.132345e-05 | 0.003988364 | 0.4914252
81 | 9-4 | 20170524-9-4 | A | 0.004972448 | 0.004735968 | 0.09181162 | 120 | 0.358445 | HfCl4 | 80.002 | 64 | 2.1948 | 0.72 | 99 | 0.08 | 24 | 0.0002620803 | 0.0002496162 | 0.01889237 | 0.004839068 | 0.02846334 | 0.05270648 | 343.1519 | 8.049376e-05 | 1.147784 | 0.0299343 | 0.01810635 | -5.199688e-06 | 0.0002827591 | 0.3581622
82 | 9-5-1 | 20170524-9-5 | D | 0.000903357 | 0.002580088 | 0.1334372 | 120 | 0.5209567 | HfCl4 | 59.976 | 16 | 1.9134 | 1.44 | 99 | 0.16 | 24 | 6.552007e-05 | 0.0001871326 | 0.03778475 | 0.009678135 | 0.024814 | 0.07252953 | 214.2922 | 4.285397e-05 | 0.6033655 | 0.1524886 | 0.006557585 | -1.098337e-05 | 0.001383165 | 0.5195736
83 | 9-6 | 20170524-9-6 | D | 0.002696914 | 0.003424872 | 0.1659867 | 120 | 0.6480344 | HfCl4 | 80.002 | 48 | 1.0108 | 1.8 | 99 | 0.2 | 24 | 0.0001965602 | 0.0002496162 | 0.04723094 | 0.01209767 | 0.0131086 | 0.07288338 | 154.9136 | 2.641891e-05 | 0.3509057 | 0.310998 | 0.009648966 | -1.699528e-05 | 0.001521454 | 0.6465129
84 | 9-8 | 20170524-9-8 | D | 0.00215046 | 0.003072282 | 0.06502352 | 120 | 0.490892 | HfCl4 | 60.0015 | 32 | 2.0621 | 1.14 | 99 | 0.06 | 24 | 0.0001310401 | 0.0001872122 | 0.02991293 | 0.003962264 | 0.02674242 | 0.06093586 | 228.4654 | 5.049133e-05 | 0.5716139 | 0.08802074 | 0.009945515 | -5.043285e-06 | 0.0004835784 | 0.4904084
85 | 9-9 | 20170524-9-9 | D | 0.003883782 | 0.004438735 | 0.09786169 | 120 | 0.7388022 | HfCl4 | 95.999 | 64 | 0.8066 | 1.9 | 99 | 0.1 | 24 | 0.0002620803 | 0.0002995289 | 0.04985488 | 0.006603774 | 0.01046042 | 0.06748068 | 111.7439 | 1.918656e-05 | 0.243362 | 0.3566323 | 0.01403988 | -1.142347e-05 | 0.0007712748 | 0.7380309
86 | 35-10 | 20171003-35-10 | B | 0.003190417 | 0.003646295 | 0.4107352 | 150 | 0.255539 | HfCl4 | 95.999 | 64 | 2.0706 | 0.8 | 99 | 0.6 | 24 | 0.0002620803 | 0.0002995289 | 0.02099153 | 0.03374029 | 0.02685265 | 0.08214608 | 206.462 | 3.601056e-05 | 0.5900306 | 0.1234226 | 0.01133585 | -1.65835e-05 | 0.001311249 | 0.2542278
87 | 35-12 | 20171003-35-12 | C | 0.002458869 | 0.002490222 | 0.2373533 | 150 | 0.3268798 | HfCl4 | 96.1 | 72.3 | 4 | 1.5 | 99 | 0.5 | 24 | 0.0002960688 | 0.000299844 | 0.03935911 | 0.02857936 | 0.05187415 | 0.1204085 | 311.3467 | 6.404871e-05 | 1.364304 | 0.07397458 | 0.006161023 | -1.225859e-05 | 0.001582978 | 0.3252968
88 | 35-13 | 20171003-35-13 | D | 0.002412851 | 0.001723575 | 0.3126748 | 150 | 0.2898888 | HfCl4 | 60.0015 | 64 | 3.2941 | 1.2 | 99 | 0.6 | 24 | 0.0002620803 | 0.0001872122 | 0.03148729 | 0.03396226 | 0.04271966 | 0.1086185 | 277.3756 | 5.370367e-05 | 1.125896 | 0.09005483 | 0.003096593 | -1.432127e-05 | 0.002540528 | 0.2873483
89 | 35-14 | 20171003-35-14 | B | 0.004417533 | 0.004039003 | 0.09952503 | 150 | 0.4599736 | HfCl4 | 95.999 | 80 | 2.4706 | 1.3 | 99 | 0.12 | 24 | 0.0003276003 | 0.0002995289 | 0.03411123 | 0.007380688 | 0.03204007 | 0.07415911 | 253.8547 | 5.498059e-05 | 0.7552507 | 0.08607716 | 0.01341382 | -7.233063e-06 | 0.0005191336 | 0.4594544
90 | 35-15 | 20171003-35-15 | A | 0.001337003 | 0.001358279 | 0.006039515 | 150 | 0.2855689 | HfCl4 | 32 | 24 | 4 | 0.8 | 99 | 0 | 24 | 9.82801e-05 | 9.984399e-05 | 0.02099153 | 0.0004439512 | 0.05187415 | 0.07350775 | 443.4228 | 0.0001195359 | 0.9244111 | 0 | 0.005434068 | -2.725023e-07 | 4.969258e-05 | 0.2855192
91 | 35-16 | 20171003-35-16 | F | 0.0009218348 | 0.0009365037 | 0.2654623 | 150 | 0.246117 | HfCl4 | 32 | 24 | 4 | 1 | 99 | 0.5 | 24 | 9.82801e-05 | 9.984399e-05 | 0.02623941 | 0.02830189 | 0.05187415 | 0.1066136 | 343.522 | 7.316054e-05 | 1.468756 | 0.04441805 | 0.001483809 | -1.03229e-05 | 0.002555567 | 0.2435614
92 | 35-21 | 20171003-35-21 | A | 0.001865562 | 0.002605966 | 0.007022602 | 150 | 0.3320526 | HfCl4 | 66 | 36 | 4 | 1 | 99 | 0 | 24 | 0.0001474201 | 0.0002059282 | 0.02623941 | 0.000554939 | 0.05187415 | 0.07902184 | 377.2819 | 9.855096e-05 | 0.827214 | 0.002304052 | 0.01030545 | -3.68436e-07 | 3.562838e-05 | 0.332017
93 | 35-28 | 20171003-35-28 | C | 0.001031008 | 0.001047414 | 0.1234177 | 150 | 0.3303177 | HfCl4 | 32 | 24 | 4 | 1.2 | 99 | 0.2 | 24 | 9.82801e-05 | 9.984399e-05 | 0.03148729 | 0.01176471 | 0.05187415 | 0.09532427 | 364.348 | 8.520768e-05 | 1.371942 | 0.02924467 | 0.002692115 | -6.441196e-06 | 0.001526758 | 0.3287909
94 | 35-3 | 20171003-35-3 | C | 0.001383534 | 0.001698373 | 0.2145732 | 150 | 0.2955074 | HfCl4 | 58 | 36 | 4 | 1.2 | 99 | 0.4 | 24 | 0.0001474201 | 0.0001809672 | 0.03148729 | 0.02286349 | 0.05187415 | 0.1065533 | 348.9717 | 7.571525e-05 | 1.545356 | 0.04721623 | 0.004378092 | -1.001846e-05 | 0.00165938 | 0.293848
95 | 35-32 | 20171003-35-32 | F | 0.002177622 | 0.003321868 | 0.1291075 | 150 | 0.2906973 | HfCl4 | 96.1 | 48 | 4 | 1 | 99 | 0.2 | 24 | 0.0001965602 | 0.000299844 | 0.02623941 | 0.01165372 | 0.05187415 | 0.09026368 | 404.2961 | 9.615281e-05 | 1.536176 | 0.0172654 | 0.01241224 | -5.929931e-06 | 0.0004606525 | 0.2902367
96 | 35-34 | 20171003-35-34 | C | 0.00175077 | 0.002670723 | 0.2530747 | 150 | 0.2804586 | HfCl4 | 96.1 | 48 | 4 | 1.2 | 99 | 0.5 | 24 | 0.0001965602 | 0.000299844 | 0.03148729 | 0.02841287 | 0.05187415 | 0.1122707 | 331.1768 | 6.941292e-05 | 1.462987 | 0.05579415 | 0.007828605 | -1.121436e-05 | 0.00123702 | 0.2792216
97 | 35-35 | 20171003-35-35 | C | 0.002186854 | 0.00333595 | 0.008643655 | 150 | 0.4087015 | HfCl4 | 96.1 | 48 | 4 | 1.4 | 99 | 0 | 24 | 0.0001965602 | 0.000299844 | 0.03673517 | 0.0007769145 | 0.05187415 | 0.08988264 | 289.3928 | 7.177576e-05 | 0.6242608 | 0.02310863 | 0.01214643 | -5.581627e-07 | 4.578029e-05 | 0.4086558
98 | 35-36 | 20171003-35-36 | C | 0.00167101 | 0.002549053 | 0.2424888 | 150 | 0.3122954 | HfCl4 | 96.1 | 48 | 4 | 1.4 | 99 | 0.5 | 24 | 0.0001965602 | 0.000299844 | 0.03673517 | 0.02852386 | 0.05187415 | 0.1176296 | 317.6846 | 6.578149e-05 | 1.403538 | 0.06805704 | 0.006704123 | -1.196505e-05 | 0.001464718 | 0.3108306
99 | 35-4 | 20171003-35-4 | A | 0.003735205 | 0.003782833 | 0.007001112 | 150 | 0.3310365 | HfCl4 | 96.1 | 72.3 | 4 | 1 | 99 | 0 | 24 | 0.0002960688 | 0.000299844 | 0.02623941 | 0.000554939 | 0.05187415 | 0.07926441 | 378.6143 | 9.859637e-05 | 0.8296876 | 0.002124476 | 0.01502223 | -3.661845e-07 | 2.433674e-05 | 0.3310121
100 | 35-7 | 20171003-35-7 | B | 0.002083816 | 0.000992332 | 0.008824706 | 150 | 0.4172622 | HfCl4 | 22.5 | 36 | 3.114 | 1.125 | 99 | 0 | 24 | 0.0001474201 | 7.020281e-05 | 0.02951934 | 0.0006243063 | 0.04038402 | 0.07074529 | 280.9716 | 6.950249e-05 | 0.601583 | 0.02632171 | 0.002907746 | -5.817902e-07 | 0.000187936 | 0.4170743
101 | 35-8-1 | 20171003-35-8 | C | 0.00339129 | 0.003434532 | 0.008263439 | 150 | 0.3907236 | HfCl4 | 96.1 | 72.3 | 4 | 1.3 | 99 | 0 | 24 | 0.0002960688 | 0.000299844 | 0.03411123 | 0.0007214206 | 0.05187415 | 0.08730271 | 307.9264 | 7.717332e-05 | 0.6726542 | 0.01694275 | 0.01286054 | -5.101379e-07 | 3.95453e-05 | 0.3906841
102 | 35-9 | 20171003-35-9 | C | 0.002703818 | 0.002738295 | 0.2093052 | 150 | 0.3115173 | HfCl4 | 96.1 | 72.3 | 4 | 1.3 | 99 | 0.4 | 24 | 0.0002960688 | 0.000299844 | 0.03411123 | 0.02291898 | 0.05187415 | 0.1095003 | 339.8756 | 7.303848e-05 | 1.497664 | 0.0528379 | 0.008245328 | -1.030195e-05 | 0.001102114 | 0.3104152
103 | 36-1 | 20171004-36-1 | B | 0.002197036 | 0.00222505 | 0.4159212 | 150 | 0.1947146 | HfCl4 | 96.1 | 72.3 | 4 | 1 | 99 | 1 | 24 | 0.0002960688 | 0.000299844 | 0.02623941 | 0.05604883 | 0.05187415 | 0.1347583 | 215.8698 | 3.967891e-05 | 0.5620851 | 0.08548116 | 0.004531655 | -1.279578e-05 | 0.001968526 | 0.1927461
104 | 36-10 | 20171004-36-10 | B | 0.002308415 | 0.00233785 | 0.1817255 | 150 | 0.4091714 | HfCl4 | 96.1 | 72.3 | 4 | 2 | 99 | 0.4 | 24 | 0.0002960688 | 0.000299844 | 0.05247882 | 0.02330744 | 0.05187415 | 0.1282563 | 280.3338 | 5.774957e-05 | 1.073748 | 0.09692766 | 0.004352072 | -1.174838e-05 | 0.001883954 | 0.4072875
105 | 36-11 | 20171004-36-11 | B | 0.003208855 | 0.001528124 | 0.2005752 | 150 | 0.48833 | HfCl4 | 40.001 | 64 | 1.9294 | 1.52 | 99 | 0.28 | 24 | 0.0002620803 | 0.0001248081 | 0.0398839 | 0.0163818 | 0.02502149 | 0.08167408 | 228.1942 | 4.301614e-05 | 0.7285221 | 0.1716476 | 0.001849306 | -1.547561e-05 | 0.00311646 | 0.4852135
106 | 36-18 | 20171004-36-18 | B | 0.001480118 | 0.0007612333 | 0.3836089 | 150 | 0.3556537 | HfCl4 | 21.6 | 32 | 1.7647 | 1.2 | 99 | 0.6 | 24 | 0.0001310401 | 6.73947e-05 | 0.03148729 | 0.03396226 | 0.02288558 | 0.08853357 | 202.2983 | 3.362633e-05 | 0.583967 | 0.1878865 | -0.001194348 | -2.155624e-05 | 0.005278292 | 0.3503754
107 | 36-20 | 20171004-36-20 | B | 0.001009765 | 0.0009617423 | 0.281376 | 150 | 0.3639506 | HfCl4 | 20.0005 | 16 | 1.7647 | 0.9 | 99 | 0.32 | 24 | 6.552007e-05 | 6.240406e-05 | 0.02361547 | 0.01825749 | 0.02288558 | 0.06488646 | 263.5402 | 5.004555e-05 | 1.046755 | 0.1235184 | 0.001064638 | -1.61803e-05 | 0.003525225 | 0.3604254
108 | 36-22 | 20171004-36-22 | C | 0.002955177 | 0.001494872 | 0.2282093 | 150 | 0.3142868 | HfCl4 | 48 | 72.3 | 3.5 | 1.2 | 99 | 0.4 | 24 | 0.0002960688 | 0.000149766 | 0.03148729 | 0.02286349 | 0.04538988 | 0.1001865 | 325.8012 | 6.846771e-05 | 1.441922 | 0.06254209 | 0.003176768 | -1.133226e-05 | 0.002133876 | 0.3121529
109 | 36-23 | 20171004-36-23 | C | 0.002642772 | 0.001336843 | 0.205075 | 150 | 0.3279059 | HfCl4 | 48 | 72.3 | 4 | 1.4 | 99 | 0.4 | 24 | 0.0002960688 | 0.000149766 | 0.03673517 | 0.02297447 | 0.05187415 | 0.1120296 | 329.7348 | 7.04745e-05 | 1.437511 | 0.05945532 | 0.002295579 | -1.062476e-05 | 0.002307956 | 0.3255979
110 | 36-25 | 20171004-36-25 | C | 0.002989731 | 0.003132222 | 0.2091622 | 150 | 0.3113044 | HfCl4 | 110 | 80 | 4 | 1.3 | 99 | 0.4 | 24 | 0.0003276003 | 0.0003432137 | 0.03411123 | 0.02291898 | 0.05187415 | 0.1095752 | 340.1304 | 7.304327e-05 | 1.498763 | 0.05267149 | 0.009829646 | -1.028787e-05 | 0.0009540231 | 0.3103504
111 | 36-26 | 20171004-36-26 | C | 0.003391075 | 0.003552693 | 0.2372402 | 150 | 0.3530941 | HfCl4 | 110 | 80 | 3 | 1.3 | 99 | 0.4 | 24 | 0.0003276003 | 0.0003432137 | 0.03411123 | 0.02291898 | 0.03890561 | 0.09660663 | 294.5298 | 5.91551e-05 | 1.253029 | 0.09013537 | 0.01074149 | -1.323536e-05 | 0.001116186 | 0.3519779
112 | 36-27 | 20171004-36-27 | C | 0.003558449 | 0.003524696 | 0.2001242 | 150 | 0.3420202 | HfCl4 | 130 | 100 | 4 | 1.5 | 99 | 0.4 | 24 | 0.0004095004 | 0.0004056162 | 0.03935911 | 0.02302997 | 0.05187415 | 0.1150783 | 321.6508 | 6.80793e-05 | 1.381785 | 0.06487349 | 0.01076515 | -1.081455e-05 | 0.0009250923 | 0.3410951
113 | 36-28 | 20171004-36-28 | C | 0.004010393 | 0.003972353 | 0.2255412 | 150 | 0.3854587 | HfCl4 | 130 | 100 | 3 | 1.5 | 99 | 0.4 | 24 | 0.0004095004 | 0.0004056162 | 0.03935911 | 0.02302997 | 0.03890561 | 0.1021098 | 280.1497 | 5.549973e-05 | 1.135053 | 0.1054865 | 0.01182103 | -1.373602e-05 | 0.001065888 | 0.3843928
114 | 36-29 | 20171004-36-29 | C | 0.002916747 | 0.003611352 | 0.2045503 | 150 | 0.3270669 | HfCl4 | 130 | 80 | 4 | 1.4 | 99 | 0.4 | 24 | 0.0003276003 | 0.0004056162 | 0.03673517 | 0.02297447 | 0.05187415 | 0.112317 | 330.6698 | 7.04935e-05 | 1.441935 | 0.05877903 | 0.01142861 | -1.057046e-05 | 0.0008601709 | 0.3262067
115 | 36-30 | 20171004-36-30 | C | 0.003210889 | 0.003975542 | 0.2257222 | 150 | 0.3857681 | HfCl4 | 130 | 80 | 3 | 1.5 | 99 | 0.4 | 24 | 0.0003276003 | 0.0004056162 | 0.03935911 | 0.02302997 | 0.03890561 | 0.1020279 | 279.881 | 5.549101e-05 | 1.133231 | 0.1058099 | 0.01182123 | -1.375808e-05 | 0.001067454 | 0.3847007
116 | 36-31 | 20171004-36-31 | C | 0.004075256 | 0.003881347 | 0.1919113 | 150 | 0.3699323 | HfCl4 | 150 | 120 | 4 | 1.7 | 99 | 0.4 | 24 | 0.0004914005 | 0.0004680187 | 0.044607 | 0.02314095 | 0.05187415 | 0.1205815 | 304.6652 | 6.362737e-05 | 1.258173 | 0.07711222 | 0.01155558 | -1.121708e-05 | 0.0009005285 | 0.3690318
117 | 36-32 | 20171004-36-32 | C | 0.00480568 | 0.004577016 | 0.2252229 | 150 | 0.3849147 | HfCl4 | 150 | 120 | 3 | 1.5 | 99 | 0.4 | 24 | 0.0004914005 | 0.0004680187 | 0.03935911 | 0.02302997 | 0.03890561 | 0.1022541 | 280.623 | 5.551503e-05 | 1.138256 | 0.104919 | 0.01426171 | -1.369727e-05 | 0.0009032203 | 0.3840115
118 | 36-33 | 20171004-36-33 | C | 0.002847242 | 0.004067647 | 0.2001582 | 150 | 0.3420781 | HfCl4 | 150 | 80 | 4 | 1.5 | 99 | 0.4 | 24 | 0.0003276003 | 0.0004680187 | 0.03935911 | 0.02302997 | 0.05187415 | 0.1150588 | 321.59 | 6.807798e-05 | 1.381478 | 0.06492134 | 0.01293447 | -1.081822e-05 | 0.0007883383 | 0.3412898
119 | 36-34 | 20171004-36-34 | C | 0.004173392 | 0.002649876 | 0.1960614 | 150 | 0.3565559 | HfCl4 | 100 | 120 | 4 | 1.6 | 99 | 0.4 | 24 | 0.0004914005 | 0.0003120125 | 0.04198305 | 0.02308546 | 0.05187415 | 0.1177461 | 312.7236 | 6.578662e-05 | 1.318623 | 0.07121372 | 0.00693633 | -1.104528e-05 | 0.001335318 | 0.3552206
120 | 36-35 | 20171004-36-35 | C | 0.005097405 | 0.002774206 | 0.2042736 | 150 | 0.3266246 | HfCl4 | 100 | 140 | 4 | 1.4 | 99 | 0.4 | 24 | 0.0005733006 | 0.0003120125 | 0.03673517 | 0.02297447 | 0.05187415 | 0.1124691 | 331.1641 | 7.05034e-05 | 1.444257 | 0.058424 | 0.008098405 | -1.054188e-05 | 0.001140973 | 0.3254836
121 | 36-37 | 20171004-36-37 | C | 0.006004494 | 0.00607473 | 0.009566386 | 150 | 0.4523314 | HfCl4 | 192 | 144.6 | 4 | 1.7 | 99 | 0 | 24 | 0.0005921376 | 0.000599064 | 0.044607 | 0.0009433962 | 0.05187415 | 0.09861574 | 249.0024 | 5.941612e-05 | 0.5129615 | 0.04134999 | 0.02215544 | -6.836939e-07 | 3.081611e-05 | 0.4523006
122 | 36-38 | 20171004-36-38 | C | 0.005028649 | 0.00508747 | 0.1036804 | 150 | 0.4456693 | HfCl4 | 192 | 144.6 | 4 | 2 | 99 | 0.2 | 24 | 0.0005921376 | 0.000599064 | 0.05247882 | 0.01220866 | 0.05187415 | 0.1177528 | 264.7062 | 5.753824e-05 | 0.8190641 | 0.07914551 | 0.01626066 | -7.300732e-06 | 0.000437225 | 0.4452321
123 | 36-39 | 20171004-36-39 | C | 0.004831495 | 0.00488801 | 0.2345491 | 150 | 0.3853767 | HfCl4 | 192 | 144.6 | 3.5 | 1.8 | 99 | 0.5 | 24 | 0.0005921376 | 0.000599064 | 0.04723094 | 0.02874584 | 0.04538988 | 0.1225579 | 276.2086 | 5.3963e-05 | 1.114612 | 0.1107269 | 0.01456321 | -1.428158e-05 | 0.0009222569 | 0.3844544
124 | 36-4 | 20171004-36-4 | B | 0.00207336 | 0.002099798 | 0.393674 | 150 | 0.2388799 | HfCl4 | 96.1 | 72.3 | 4 | 1.3 | 99 | 1 | 24 | 0.0002960688 | 0.000299844 | 0.03411123 | 0.05621532 | 0.05187415 | 0.1427966 | 225.495 | 4.107065e-05 | 0.6930236 | 0.1015086 | 0.00319572 | -1.485845e-05 | 0.002574861 | 0.236305
125 | 36-7 | 20171004-36-7 | C | 0.005257588 | 0.004807075 | 0.2557831 | 150 | 0.3031997 | HfCl4 | 95.999 | 80 | 2.0706 | 0.72 | 99 | 0.28 | 24 | 0.0003276003 | 0.0002995289 | 0.01889237 | 0.01593785 | 0.02685265 | 0.06231 | 314.2378 | 6.392871e-05 | 1.383688 | 0.06922546 | 0.01740983 | -1.225343e-05 | 0.000677461 | 0.3025223
126 | 36-8 | 20171004-36-8 | C | 0.001698276 | 0.001617509 | 0.237911 | 150 | 0.3672668 | HfCl4 | 40.001 | 32 | 2.3294 | 1.08 | 99 | 0.32 | 24 | 0.0001310401 | 0.0001248081 | 0.02833856 | 0.01835738 | 0.03020891 | 0.0771607 | 285.4451 | 5.695574e-05 | 1.187851 | 0.09995796 | 0.003488004 | -1.380554e-05 | 0.002360517 | 0.3649063
127 | 36-9 | 20171004-36-9 | D | 0.004274879 | 0.004885766 | 0.3920031 | 150 | 0.2739199 | HfCl4 | 135 | 90 | 2.16 | 0.9 | 99 | 0.6 | 24 | 0.0003685504 | 0.0004212168 | 0.02361547 | 0.03379578 | 0.02801204 | 0.08621306 | 217.4951 | 3.811796e-05 | 0.6774342 | 0.1253371 | 0.01609405 | -1.696563e-05 | 0.0009928998 | 0.272927
128 | 37-1 | 20171004-37-1 | B | 0.002827144 | 0.003590254 | 0.2166244 | 150 | 0.4302405 | HfCl4 | 80.002 | 48 | 1.8588 | 1.14 | 99 | 0.26 | 24 | 0.0001965602 | 0.0002496162 | 0.02991293 | 0.01506104 | 0.02410592 | 0.06952606 | 256.7543 | 4.968209e-05 | 0.9469208 | 0.1335327 | 0.01117632 | -1.472569e-05 | 0.001190721 | 0.4290498
129 | 37-10 | 20171004-37-10 | D | 0.002791555 | 0.00282715 | 0.01046475 | 150 | 0.4948089 | HfCl4 | 96.1 | 72.3 | 4 | 2 | 99 | 0 | 24 | 0.0002960688 | 0.000299844 | 0.05247882 | 0.001109878 | 0.05187415 | 0.1060588 | 215.1973 | 5.025898e-05 | 0.4183993 | 0.06356965 | 0.008012632 | -8.181319e-07 | 0.0001008363 | 0.4947081
130 | 37-11 | 20171004-37-11 | F | 0.003371463 | 0.002140749 | 0.04530801 | 150 | 0.3420507 | HfCl4 | 40.001 | 48 | 2.7294 | 0.76 | 99 | 0.04 | 24 | 0.0001965602 | 0.0001248081 | 0.01994195 | 0.002641509 | 0.03539632 | 0.05830115 | 365.628 | 9.137665e-05 | 1.000665 | 0.01166893 | 0.008157116 | -2.448627e-06 | 0.0002898813 | 0.3417608
131 | 37-14 | 20171004-37-14 | B | 0.003315095 | 0.0007893588 | 0.1768917 | 150 | 0.3982877 | HfCl4 | 20.0005 | 64 | 2.5647 | 1.2 | 99 | 0.24 | 24 | 0.0002620803 | 6.240406e-05 | 0.03148729 | 0.01398446 | 0.0332604 | 0.07905664 | 289.3601 | 6.051211e-05 | 1.126275 | 0.08709057 | 0.0002887165 | -1.11317e-05 | 0.003195183 | 0.3950926
132 | 37-15 | 20171004-37-15 | C | 0.002952139 | 0.002811741 | 0.2080324 | 150 | 0.3783263 | HfCl4 | 60.0015 | 48 | 2.0941 | 0.96 | 99 | 0.24 | 24 | 0.0001965602 | 0.0001872122 | 0.02518983 | 0.01385128 | 0.02715741 | 0.06658229 | 292.1859 | 5.967733e-05 | 1.200159 | 0.09080824 | 0.008813717 | -1.243525e-05 | 0.001237223 | 0.3770891
133 | 37-16 | 20171004-37-16 | D | 0.002955867 | 0.002815291 | 0.1847618 | 150 | 0.4498298 | HfCl4 | 80.002 | 64 | 2.4588 | 1.52 | 99 | 0.28 | 24 | 0.0002620803 | 0.0002496162 | 0.0398839 | 0.0163818 | 0.03188704 | 0.08866443 | 253.1438 | 5.019694e-05 | 0.888864 | 0.1284305 | 0.00719509 | -1.313159e-05 | 0.001508718 | 0.4483211
134 | 37-18 | 20171004-37-18 | C | 0.004901073 | 0.003500903 | 0.09049374 | 150 | 0.3532998 | HfCl4 | 60 | 64 | 2.2588 | 0.72 | 99 | 0.08 | 24 | 0.0002620803 | 0.0001872075 | 0.01889237 | 0.004839068 | 0.02929333 | 0.05347406 | 348.6624 | 8.233513e-05 | 1.164035 | 0.02752337 | 0.01321166 | -5.051484e-06 | 0.0003718827 | 0.3529279
135 | 37-19 | 20171004-37-19 | D | 0.003750316 | 0.002678969 | 0.1384922 | 150 | 0.5406922 | HfCl4 | 60.0015 | 64 | 1.6941 | 1.44 | 99 | 0.16 | 24 | 0.0002620803 | 0.0001872122 | 0.03778475 | 0.009678135 | 0.02197 | 0.06988217 | 203.2493 | 3.955228e-05 | 0.5513826 | 0.1734975 | 0.006926019 | -1.18313e-05 | 0.001417947 | 0.5392743
136 | 37-2 | 20171004-37-2 | C | 0.003342223 | 0.005093056 | 0.19589 | 150 | 0.3390841 | HfCl4 | 95.999 | 48 | 2.0706 | 0.76 | 99 | 0.2 | 24 | 0.0001965602 | 0.0002995289 | 0.01994195 | 0.01152053 | 0.02685265 | 0.05881122 | 326.0181 | 6.93557e-05 | 1.399968 | 0.06133374 | 0.0187562 | -1.049487e-05 | 0.000543776 | 0.3385403
137 | 37-20-1 | 20171004-37-20 | A | 0.005333661 | 0.001016001 | 0.04300642 | 150 | 0.3246749 | HfCl4 | 20.0005 | 80 | 2.9647 | 0.76 | 99 | 0.04 | 24 | 0.0003276003 | 6.240406e-05 | 0.01994195 | 0.002641509 | 0.03844782 | 0.06142128 | 387.0328 | 9.79335e-05 | 1.043965 | 0.006908753 | 0.003805171 | -2.206171e-06 | 0.0005111259 | 0.3241638
138 | 37-22 | 20171004-37-22 | C | 0.001165401 | 0.002441888 | 0.00789653 | 150 | 0.3733749 | HfCl4 | 66 | 24 | 4 | 1.2 | 99 | 0 | 24 | 9.82801e-05 | 0.0002059282 | 0.03148729 | 0.0006659267 | 0.05187415 | 0.08433157 | 326.9603 | 8.323007e-05 | 0.719674 | 0.01173999 | 0.009159797 | -4.658418e-07 | 5.057794e-05 | 0.3733243
139 | 37-23 | 20171004-37-23 | A | 0.001335077 | 0.002797412 | 0.006030812 | 150 | 0.2851574 | HfCl4 | 66 | 24 | 4 | 0.8 | 99 | 0 | 24 | 9.82801e-05 | 0.0002059282 | 0.02099153 | 0.0004439512 | 0.05187415 | 0.07361383 | 444.0584 | 0.0001195347 | 0.9250881 | 0 | 0.0111906 | -2.717174e-07 | 2.42284e-05 | 0.2851331
140 | 37-3 | 20171004-37-3 | B | 0.00228348 | 0.0008351338 | 0.008664552 | 150 | 0.4096896 | HfCl4 | 24 | 50 | 4 | 1.4 | 99 | 0 | 24 | 0.0002047502 | 7.4883e-05 | 0.03673517 | 0.0007769145 | 0.05187415 | 0.08966587 | 288.4079 | 7.17044e-05 | 0.6216282 | 0.02347035 | 0.0021244 | -5.608647e-07 | 0.0002374667 | 0.4094521
141 | 37-30 | 20171004-37-30 | B | 0.002966388 | 0.001412656 | 0.3850342 | 150 | 0.3860922 | HfCl4 | 40.001 | 64 | 1.5294 | 1.3 | 99 | 0.6 | 24 | 0.0002620803 | 0.0001248081 | 0.03411123 | 0.03401776 | 0.01983408 | 0.08834996 | 193.7799 | 3.105221e-05 | 0.5135775 | 0.2183375 | 0.001380938 | -2.348808e-05 | 0.004204919 | 0.3818873
142 | 37-31 | 20171004-37-31 | F | 0.002593478 | 0.0009485088 | 0.007029159 | 150 | 0.3323627 | HfCl4 | 24 | 50 | 4 | 1 | 99 | 0 | 24 | 0.0002047502 | 7.4883e-05 | 0.02623941 | 0.000554939 | 0.05187415 | 0.07894813 | 376.8763 | 9.853693e-05 | 0.826457 | 0.002359345 | 0.003672757 | -3.691244e-07 | 9.789406e-05 | 0.3322648
143 | 37-34 | 20171004-37-34 | B | 0.002445181 | 0.0007762976 | 0.2297439 | 150 | 0.4178106 | HfCl4 | 20.0005 | 48 | 2.1647 | 1.28 | 99 | 0.32 | 24 | 0.0001965602 | 6.240406e-05 | 0.03358644 | 0.01846837 | 0.02807299 | 0.08038677 | 259.4338 | 5.01585e-05 | 0.9791469 | 0.1322157 | -0.0005701999 | -1.516633e-05 | 0.004189919 | 0.4136207
144 | 37-35 | 20171004-37-35 | A | 0.001430026 | 0.001997574 | 0.113045 | 150 | 0.2545312 | HfCl4 | 66 | 36 | 5 | 1 | 99 | 0.2 | 24 | 0.0001474201 | 0.0002059282 | 0.02623941 | 0.01165372 | 0.06484268 | 0.1030892 | 456.3347 | 0.0001133011 | 1.569305 | 0.004977635 | 0.007685395 | -4.546212e-06 | 0.0005519056 | 0.2539793
145 | 37-36 | 20171004-37-36 | A | 0.001270232 | 0.001774361 | 0.1004131 | 150 | 0.2260894 | HfCl4 | 66 | 36 | 6 | 1 | 99 | 0.2 | 24 | 0.0001474201 | 0.0002059282 | 0.02623941 | 0.01165372 | 0.07781122 | 0.1160577 | 503.4587 | 0.000128942 | 1.539379 | 0 | 0.007113309 | -3.58697e-06 | 0.000472832 | 0.2256165
146 | 37-37 | 20171004-37-37 | A | 0.003857251 | 0.003906435 | 0.007952857 | 150 | 0.3760382 | HfCl4 | 96.1 | 72.3 | 3.6 | 1.1 | 99 | 0 | 24 | 0.0002960688 | 0.000299844 | 0.02886335 | 0.0006104329 | 0.04668673 | 0.07675643 | 323.962 | 8.189348e-05 | 0.7124707 | 0.01249101 | 0.01504383 | -4.725113e-07 | 3.134367e-05 | 0.3760069
147 | 37-38 | 20171004-37-38 | F | 0.003785837 | 0.00383411 | 0.2916462 | 150 | 0.3690761 | HfCl4 | 96.1 | 72.3 | 2 | 1.1 | 99 | 0.4 | 24 | 0.0002960688 | 0.000299844 | 0.02886335 | 0.02280799 | 0.02593707 | 0.07820433 | 255.1341 | 4.713873e-05 | 0.9830352 | 0.1340475 | 0.01190572 | -1.700706e-05 | 0.001288936 | 0.3677872
148 | 37-5 | 20171004-37-5 | B | 0.00422022 | 0.0008039029 | 0.2945325 | 150 | 0.4056263 | HfCl4 | 20.0005 | 80 | 1.7647 | 1.2 | 99 | 0.4 | 24 | 0.0003276003 | 6.240406e-05 | 0.03148729 | 0.02286349 | 0.02288558 | 0.07762636 | 237.3905 | 4.247883e-05 | 0.8350871 | 0.166499 | -0.0005482781 | -1.887628e-05 | 0.004627463 | 0.4009988
149 | 37-6 | 20171004-37-6 | B | 0.003035866 | 0.0007228715 | 0.2644587 | 150 | 0.3465032 | HfCl4 | 20.0005 | 64 | 2.5647 | 1.14 | 99 | 0.4 | 24 | 0.0002620803 | 6.240406e-05 | 0.02991293 | 0.02283019 | 0.0332604 | 0.086328 | 282.727 | 5.549695e-05 | 1.186025 | 0.1008288 | -0.0004203347 | -1.447845e-05 | 0.004021023 | 0.3424821
150 | 37-7 | 20171004-37-7 | B | 0.0008231339 | 0.002351962 | 0.2197493 | 150 | 0.5010647 | HfCl4 | 60.0015 | 16 | 1.6941 | 1.52 | 99 | 0.3 | 24 | 6.552007e-05 | 0.0001872122 | 0.0398839 | 0.01749168 | 0.02197 | 0.07959831 | 218.4232 | 3.980899e-05 | 0.6669026 | 0.1981023 | 0.00509026 | -1.739717e-05 | 0.00234106 | 0.4987236
151 | 37-8 | 20171004-37-8 | F | 0.002100921 | 0.001000503 | 0.0775831 | 150 | 0.3028949 | HfCl4 | 20.0005 | 32 | 2.9647 | 0.72 | 99 | 0.08 | 24 | 0.0001310401 | 6.240406e-05 | 0.01889237 | 0.004839068 | 0.03844782 | 0.06237271 | 408.9113 | 0.0001018913 | 1.292077 | 0.008673514 | 0.003680791 | -3.712925e-06 | 0.0008241834 | 0.3020707
152 | 37-9 | 20171004-37-9 | D | 0.000694445 | 0.004497534 | 0.2879719 | 150 | 0.2669862 | HfCl4 | 170 | 20 | 4 | 1.2 | 99 | 0.6 | 24 | 8.190008e-05 | 0.0005304212 | 0.03148729 | 0.03396226 | 0.05187415 | 0.117936 | 310.1018 | 6.295901e-05 | 1.317356 | 0.06423471 | 0.01470351 | -1.214776e-05 | 0.0007843408 | 0.2662019
153 | 38-1 | 20171007-38-1 | C | 0.002352547 | 0.004481328 | 0.1657801 | 150 | 0.3014866 | HfCl4 | 80.002 | 32 | 2.2588 | 0.64 | 99 | 0.16 | 24 | 0.0001310401 | 0.0002496162 | 0.01679322 | 0.009234184 | 0.02929333 | 0.05570139 | 374.1647 | 8.482422e-05 | 1.563453 | 0.0319176 | 0.01701653 | -7.896917e-06 | 0.0004520636 | 0.3010345
154 | 38-11 | 20171007-38-11 | C | 0.003452601 | 0.001644201 | 0.08041738 | 150 | 0.3456735 | HfCl4 | 40.001 | 64 | 3.3294 | 1 | 99 | 0.1 | 24 | 0.0002620803 | 0.0001248081 | 0.02623941 | 0.006104329 | 0.04317744 | 0.07590807 | 358.3257 | 8.631912e-05 | 1.153448 | 0.02174474 | 0.005650627 | -4.392109e-06 | 0.0006924281 | 0.3449811
155 | 38-12 | 20171007-38-12 | B | 0.004440006 | 0.001879441 | 0.1312023 | 150 | 0.2765979 | HfCl4 | 80 | 144 | 6 | 1.4 | 99 | 0.3 | 24 | 0.0005896806 | 0.00024961 | 0.03673517 | 0.01742508 | 0.07781122 | 0.1328108 | 419.2092 | 0.0001003368 | 1.583138 | 0.01372382 | 0.006470626 | -5.733865e-06 | 0.0007897479 | 0.2758081
156 | 38-14 | 20171007-38-14 | A | 0.002217504 | 0.005068725 | 0.007512687 | 150 | 0.3552255 | HfCl4 | 95.999 | 32 | 2.8706 | 0.8 | 99 | 0 | 24 | 0.0001310401 | 0.0002995289 | 0.02099153 | 0.0004439512 | 0.03722748 | 0.05909353 | 348.1603 | 8.927883e-05 | 0.7681929 | 0.007082731 | 0.02001242 | -4.216543e-07 | 2.10475e-05 | 0.3552044
157 | 38-17 | 20171007-38-17 | A | 0.004310134 | 0.0008210304 | 0.007301156 | 150 | 0.3452236 | HfCl4 | 20.0005 | 80 | 3.7647 | 1 | 99 | 0 | 24 | 0.0003276003 | 6.240406e-05 | 0.02623941 | 0.000554939 | 0.04882265 | 0.076007 | 360.4376 | 9.327906e-05 | 0.7942082 | 0.004859515 | 0.003048021 | -3.982439e-07 | 0.00012549 | 0.3450981
158 | 38-18 | 20171007-38-18 | A | 0.002194448 | 0.00306538 | 0.00660851 | 150 | 0.3124729 | HfCl4 | 66 | 36 | 3.5 | 0.8 | 99 | 0 | 24 | 0.0001474201 | 0.0002059282 | 0.02099153 | 0.0004439512 | 0.04538988 | 0.0671787 | 403.8195 | 0.0001067078 | 0.8725482 | 0 | 0.01226256 | -3.26267e-07 | 2.654927e-05 | 0.3124464
159 | 38-19 | 20171007-38-19 | D | 0.001694343 | 0.003872894 | 0.1251378 | 150 | 0.488555 | HfCl4 | 95.999 | 32 | 2.2706 | 1.44 | 99 | 0.16 | 24 | 0.0001310401 | 0.0002995289 | 0.03778475 | 0.009678135 | 0.02944636 | 0.07733981 | 234.208 | 4.838925e-05 | 0.6988645 | 0.1208734 | 0.01195206 | -9.659599e-06 | 0.0007598835 | 0.4877951
160 | 38-2 | 20171007-38-2 | B | 0.003977378 | 0.002272933 | 0.2802793 | 150 | 0.509714 | HfCl4 | 60.0015 | 80 | 1.2941 | 1.6 | 99 | 0.4 | 24 | 0.0003276003 | 0.0001872122 | 0.04198305 | 0.02308546 | 0.01678258 | 0.08236591 | 201.0009 | 3.318634e-05 | 0.5382612 | 0.2578992 | 0.0048078 | -2.257224e-05 | 0.002920663 | 0.5067933
161 | 38-3 | 20171007-38-3 | D | 0.00132234 | 0.006045155 | 0.2351978 | 150 | 0.5295693 | HfCl4 | 95.999 | 16 | 0.8706 | 1 | 99 | 0.2 | 24 | 6.552007e-05 | 0.0002995289 | 0.02623941 | 0.01165372 | 0.01129041 | 0.04954858 | 202.6938 | 3.496853e-05 | 0.5611162 | 0.2397478 | 0.02151093 | -1.967946e-05 | 0.0008789446 | 0.5286904
162 | 38-4 | 20171007-38-4 | D | 0.004736863 | 0.00433097 | 0.2670392 | 150 | 0.4856356 | HfCl4 | 95.999 | 80 | 1.2706 | 1.28 | 99 | 0.32 | 24 | 0.0003276003 | 0.0002995289 | 0.03358644 | 0.01846837 | 0.01647782 | 0.06915976 | 214.2742 | 3.67165e-05 | 0.6379432 | 0.2210073 | 0.01372435 | -2.049003e-05 | 0.001358499 | 0.4842771
163 | 38-5 | 20171007-38-5 | D | 0.00090078 | 0.002572728 | 0.1330565 | 150 | 0.5194706 | HfCl4 | 59.976 | 16 | 1.9294 | 1.44 | 99 | 0.16 | 24 | 6.552007e-05 | 0.0001871326 | 0.03778475 | 0.009678135 | 0.02502149 | 0.07273703 | 215.1557 | 4.30993e-05 | 0.6074743 | 0.1509603 | 0.006534684 | -1.092079e-05 | 0.001379842 | 0.5180908
164 | 38-6 | 20171007-38-6 | C | 0.001212593 | 0.003464772 | 0.008216291 | 150 | 0.3884943 | HfCl4 | 60.0015 | 16 | 2.4941 | 0.8 | 99 | 0 | 24 | 6.552007e-05 | 0.0001872122 | 0.02099153 | 0.0004439512 | 0.03234483 | 0.05403304 | 310.3076 | 7.809835e-05 | 0.678697 | 0.01623309 | 0.01333533 | -5.043332e-07 | 3.771267e-05 | 0.3884566
165 | 38-8 | 20171007-38-8 | B | 0.003507994 | 0.000887257 | 0.007890285 | 150 | 0.3730796 | HfCl4 | 24 | 72.3 | 4 | 1.2 | 99 | 0 | 24 | 0.0002960688 | 7.4883e-05 | 0.03148729 | 0.0006659267 | 0.05187415 | 0.08439831 | 327.2944 | 8.324924e-05 | 0.7204717 | 0.01165779 | 0.002945537 | -4.651053e-07 | 0.0001502387 | 0.3729294
166 | 38-9 | 20171007-38-9 | D | 0.005177865 | 0.002958969 | 0.1147253 | 150 | 0.4479032 | HfCl4 | 60.0015 | 80 | 2.0941 | 1.08 | 99 | 0.12 | 24 | 0.0003276003 | 0.0001872122 | 0.02833856 | 0.007258602 | 0.02715741 | 0.06326939 | 262.7577 | 5.647688e-05 | 0.8340058 | 0.08626649 | 0.009511229 | -8.118963e-06 | 0.000788286 | 0.4471149
167 | 37-12 | 20171009-37-12 | D | 0.007647324 | 0.00582676 | 0.0611438 | 150 | 0.4410134 | HfCl4 | 200 | 200 | 4 | 1.8 | 99 | 0.1 | 24 | 0.0008190008 | 0.000624025 | 0.04723094 | 0.00654828 | 0.05187415 | 0.1070964 | 266.8 | 6.067853e-05 | 0.7173614 | 0.05650903 | 0.02038534 | -4.260506e-06 | 0.0002068986 | 0.4408065
168 | 38-21 | 20171009-38-21 | E | 0.005247459 | 0.007496662 | 0.01111117 | 150 | 0.5253743 | HfCl4 | 135 | 72 | 1.953 | 1.125 | 99 | 0 | 24 | 0.0002948403 | 0.0004212168 | 0.02951934 | 0.0006243063 | 0.02532755 | 0.05618725 | 193.802 | 4.382897e-05 | 0.3605562 | 0.08228052 | 0.02790444 | -9.22329e-07 | 3.301406e-05 | 0.5253413
169 | 38-22 | 20171009-38-22 | C | 0.004020817 | 0.003829595 | 0.2622261 | 150 | 0.3220506 | HfCl4 | 80.002 | 64 | 2.05 | 0.8 | 99 | 0.3 | 24 | 0.0002620803 | 0.0002496162 | 0.02099153 | 0.01709212 | 0.0265855 | 0.06518084 | 298.1757 | 5.948875e-05 | 1.290057 | 0.08363695 | 0.01313628 | -1.334311e-05 | 0.0009474154 | 0.3211031
170 | 38-23 | 20171009-38-23 | D | 0.002135914 | 0.003051501 | 0.06458368 | 150 | 0.4875715 | HfCl4 | 60.0015 | 32 | 2.0941 | 1.14 | 99 | 0.06 | 24 | 0.0001310401 | 0.0001872122 | 0.02991293 | 0.003962264 | 0.02715741 | 0.06135085 | 230.7976 | 5.115869e-05 | 0.5800644 | 0.08562255 | 0.00989092 | -4.975287e-06 | 0.0004797462 | 0.4870917
171 | 38-26 | 20171009-38-26 | C | 0.005669621 | 0.0005999833 | 0.167004 | 150 | 0.3279704 | HfCl4 | 20 | 144 | 4 | 1.3 | 99 | 0.3 | 24 | 0.0005896806 | 6.24025e-05 | 0.03411123 | 0.01736959 | 0.05187415 | 0.104007 | 349.2105 | 7.762196e-05 | 1.456948 | 0.04369854 | 0.0001594957 | -8.654032e-06 | 0.002863106 | 0.3251073
172 | 38-28 | 20171009-38-28 | C | 0.005666222 | 0.001199247 | 0.1669038 | 150 | 0.3277737 | HfCl4 | 40 | 144 | 4 | 1.3 | 99 | 0.3 | 24 | 0.0005896806 | 0.000124805 | 0.03411123 | 0.01736959 | 0.05187415 | 0.1040695 | 349.4314 | 7.762449e-05 | 1.457751 | 0.04356944 | 0.002563232 | -8.643657e-06 | 0.001925594 | 0.3258481
173 | 38-30 | 20171009-38-30 | C | 0.00552077 | 0.001752694 | 0.163139 | 150 | 0.3439259 | HfCl4 | 60 | 144 | 4 | 1.4 | 99 | 0.3 | 24 | 0.0005896806 | 0.0001872075 | 0.03673517 | 0.01742508 | 0.05187415 | 0.1068113 | 336.9366 | 7.422974e-05 | 1.382641 | 0.04975475 | 0.004455566 | -8.86502e-06 | 0.001490824 | 0.3424351
174 | 38-31 | 20171009-38-31 | A | 0.006132544 | 0.002595887 | 0.1789084 | 150 | 0.2728839 | HfCl4 | 80 | 144 | 4 | 1 | 99 | 0.3 | 24 | 0.0005896806 | 0.00024961 | 0.02623941 | 0.01720311 | 0.05187415 | 0.09615595 | 393.5161 | 8.954354e-05 | 1.657521 | 0.02539647 | 0.009094395 | -7.713752e-06 | 0.0007811003 | 0.2721028
175 | 38-32 | 20171009-38-32 | C | 0.005517547 | 0.002335561 | 0.1630437 | 150 | 0.3437251 | HfCl4 | 80 | 144 | 4 | 1.4 | 99 | 0.3 | 24 | 0.0005896806 | 0.00024961 | 0.03673517 | 0.01742508 | 0.05187415 | 0.1068737 | 337.1485 | 7.423305e-05 | 1.383499 | 0.04961725 | 0.006794151 | -8.854671e-06 | 0.001118984 | 0.3426061
176 | 38-35 | 20171009-38-35 | F | 0.005269516 | 0.001338342 | 0.1838819 | 150 | 0.2532397 | HfCl4 | 40 | 120 | 4 | 0.9 | 99 | 0.3 | 24 | 0.0004914005 | 0.000124805 | 0.02361547 | 0.01714761 | 0.05187415 | 0.09325343 | 409.1716 | 9.419245e-05 | 1.697531 | 0.02026765 | 0.004331055 | -7.357456e-06 | 0.001305346 | 0.2519343
177 | 38-38-1 | 20171009-38-38 | C | 0.004604879 | 0.001754308 | 0.1632892 | 150 | 0.3442427 | HfCl4 | 60 | 120 | 4 | 1.4 | 99 | 0.3 | 24 | 0.0004914005 | 0.0001872075 | 0.03673517 | 0.01742508 | 0.05187415 | 0.106713 | 336.6028 | 7.42245e-05 | 1.381285 | 0.049972 | 0.004450777 | -8.881356e-06 | 0.001493981 | 0.3427487
178 | 38-39 | 20171009-38-39 | F | 0.005115682 | 0.002598543 | 0.1790914 | 150 | 0.2731631 | HfCl4 | 80 | 120 | 4 | 1 | 99 | 0.3 | 24 | 0.0004914005 | 0.00024961 | 0.02623941 | 0.01720311 | 0.05187415 | 0.09605767 | 393.118 | 8.954448e-05 | 1.656772 | 0.02555042 | 0.009097062 | -7.729545e-06 | 0.0007823863 | 0.2723807
179 | 38-40 | 20171009-38-40 | C | 0.004602188 | 0.00233771 | 0.1631938 | 150 | 0.3440415 | HfCl4 | 80 | 120 | 4 | 1.4 | 99 | 0.3 | 24 | 0.0004914005 | 0.00024961 | 0.03673517 | 0.01742508 | 0.05187415 | 0.1067754 | 336.8148 | 7.422783e-05 | 1.382147 | 0.04983396 | 0.006791532 | -8.870979e-06 | 0.001121114 | 0.3429204
180 | 39-11 | 20171009-39-11 | D | 0.002890292 | 0.004404381 | 0.1729925 | 150 | 0.4630005 | HfCl4 | 95.999 | 48 | 1.8706 | 1.2 | 99 | 0.2 | 24 | 0.0001965602 | 0.0002995289 | 0.03148729 | 0.01176471 | 0.02425894 | 0.06800703 | 247.05 | 4.904904e-05 | 0.8346373 | 0.1312341 | 0.01446125 | -1.265511e-05 | 0.0008277273 | 0.4621728
181 | 39-12 | 20171009-39-12 | A | 0.0008791718 | 0.004689099 | 0.1840743 | 150 | 0.2535047 | HfCl4 | 140 | 20 | 4 | 0.9 | 99 | 0.3 | 24 | 8.190008e-05 | 0.0004368175 | 0.02361547 | 0.01714761 | 0.05187415 | 0.09315594 | 408.7556 | 9.419515e-05 | 1.69701 | 0.02040406 | 0.01772704 | -7.372863e-06 | 0.0004065852 | 0.2530981
182 | 39-14 | 20171009-39-14 | C | 0.002020885 | 0.004311389 | 0.1708902 | 150 | 0.3107796 | HfCl4 | 140 | 50 | 4 | 1.2 | 99 | 0.3 | 24 | 0.0002047502 | 0.0004368175 | 0.03148729 | 0.0173141 | 0.05187415 | 0.1013171 | 362.7331 | 8.129039e-05 | 1.530481 | 0.03751653 | 0.01532642 | -8.391251e-06 | 0.0005292279 | 0.3102504
183 | 39-16 | 20171009-39-16 | C | 0.002685051 | 0.004091665 | 0.1632206 | 150 | 0.344098 | HfCl4 | 140 | 70 | 4 | 1.4 | 99 | 0.3 | 24 | 0.0002866503 | 0.0004368175 | 0.03673517 | 0.01742508 | 0.05187415 | 0.1067579 | 336.7552 | 7.42269e-05 | 1.381905 | 0.04987273 | 0.01380534 | -8.873894e-06 | 0.000615358 | 0.3434827
184 | 39-17 | 20171009-39-17 | D | 0.001892514 | 0.002643615 | 0.008548872 | 150 | 0.4042199 | HfCl4 | 66 | 36 | 3.5 | 1.2 | 99 | 0 | 24 | 0.0001474201 | 0.0002059282 | 0.03148729 | 0.0006659267 | 0.04538988 | 0.07789644 | 293.9038 | 7.320782e-05 | 0.6362451 | 0.0214978 | 0.00960003 | -5.459886e-07 | 5.654063e-05 | 0.4041633
185 | 39-18 | 20171009-39-18 | D | 0.004462657 | 0.001700168 | 0.237369 | 150 | 0.5004161 | HfCl4 | 40.001 | 80 | 1.4494 | 1.4 | 99 | 0.3 | 24 | 0.0003276003 | 0.0001248081 | 0.03673517 | 0.01742508 | 0.0187966 | 0.07340926 | 215.2765 | 3.812815e-05 | 0.645935 | 0.2115417 | 0.002861915 | -1.876776e-05 | 0.003131432 | 0.4972846
186 | 39-19 | 20171009-39-19 | D | 0.002912162 | 0.0053887 | 0.0648345 | 150 | 0.3998604 | HfCl4 | 170 | 70 | 4 | 1.5 | 99 | 0.1 | 24 | 0.0002866503 | 0.0005304212 | 0.03935911 | 0.006381798 | 0.05187415 | 0.09843213 | 303.9028 | 7.137693e-05 | 0.8786794 | 0.03794315 | 0.01959678 | -4.096111e-06 | 0.0002068366 | 0.3996536
187 | 39-2 | 20171009-39-2 | C | 0.0009071517 | 0.006911901 | 0.06884284 | 150 | 0.3487634 | HfCl4 | 200 | 20 | 4 | 1.2 | 99 | 0.1 | 24 | 8.190008e-05 | 0.000624025 | 0.03148729 | 0.006215316 | 0.05187415 | 0.09028268 | 356.3409 | 8.635931e-05 | 1.090508 | 0.01954438 | 0.02664463 | -3.793558e-06 | 0.0001416233 | 0.3486217
188 | 39-21 | 20171009-39-21 | C | 0.01060345 | 0.008079132 | 0.009196402 | 150 | 0.4348373 | HfCl4 | 250 | 250 | 4 | 1.6 | 99 | 0 | 24 | 0.001023751 | 0.0007800312 | 0.04198305 | 0.0008879023 | 0.05187415 | 0.09654888 | 264.4577 | 6.332411e-05 | 0.5561795 | 0.03347828 | 0.03058132 | -6.318323e-07 | 2.064678e-05 | 0.4348166
189 | 39-23 | 20171009-39-23 | C | 0.007633744 | 0.005816413 | 0.1117255 | 150 | 0.3913157 | HfCl4 | 200 | 200 | 4 | 1.6 | 99 | 0.2 | 24 | 0.0008190008 | 0.000624025 | 0.04198305 | 0.01198668 | 0.05187415 | 0.1072869 | 309.0482 | 6.897307e-05 | 1.06911 | 0.05216737 | 0.02057717 | -6.90775e-06 | 0.0003303948 | 0.3909853
190 | 39-3 | 20171009-39-3 | A | 0.002190638 | 0.006676491 | 0.1834636 | 150 | 0.2526637 | HfCl4 | 200 | 50 | 4 | 0.9 | 99 | 0.3 | 24 | 0.0002047502 | 0.000624025 | 0.02361547 | 0.01714761 | 0.05187415 | 0.093466 | 410.0776 | 9.41863e-05 | 1.698643 | 0.01997261 | 0.02569889 | -7.324028e-06 | 0.0002819016 | 0.2523818
191 | 39-4 | 20171009-39-4 | C | 0.002199606 | 0.006703821 | 0.06736652 | 150 | 0.3664527 | HfCl4 | 200 | 50 | 4 | 1.3 | 99 | 0.1 | 24 | 0.0002047502 | 0.000624025 | 0.03411123 | 0.00627081 | 0.05187415 | 0.09308496 | 337.3375 | 8.078877e-05 | 1.016749 | 0.02527235 | 0.02551495 | -3.900489e-06 | 0.0001519657 | 0.3663007
192 | 39-7 | 20171009-39-7 | C | 0.0009080932 | 0.005881214 | 0.06891429 | 150 | 0.3491253 | HfCl4 | 170 | 20 | 4 | 1.2 | 99 | 0.1 | 24 | 8.190008e-05 | 0.0005304212 | 0.03148729 | 0.006215316 | 0.05187415 | 0.09018907 | 355.9327 | 8.634991e-05 | 1.089474 | 0.01968301 | 0.0225147 | -3.801437e-06 | 0.0001675949 | 0.3489577
193 | 39-8 | 20171009-39-8 | F | 0.001706058 | 0.005524595 | 0.1791787 | 150 | 0.2732962 | HfCl4 | 170 | 40 | 4 | 1 | 99 | 0.3 | 24 | 0.0001638002 | 0.0005304212 | 0.02623941 | 0.01720311 | 0.05187415 | 0.09601088 | 392.9283 | 8.95449e-05 | 1.656412 | 0.02562397 | 0.02079747 | -7.737081e-06 | 0.0003655936 | 0.2729306
194 | 39-9 | 20171009-39-9 | C | 0.001712856 | 0.005546608 | 0.06615408 | 150 | 0.3841392 | HfCl4 | 170 | 40 | 4 | 1.4 | 99 | 0.1 | 24 | 0.0001638002 | 0.0005304212 | 0.03673517 | 0.006326304 | 0.05187415 | 0.09562984 | 319.2425 | 7.579874e-05 | 0.9437303 | 0.0317329 | 0.02055077 | -4.015155e-06 | 0.0001935544 | 0.3839457
195 | 43-10 | 20171109-43-10 | F | 0.002771885 | 0.0009347695 | 0.2649708 | 150 | 0.2456612 | HfCl4 | 32 | 72.3 | 4 | 1 | 99 | 0.5 | 24 | 0.0002960688 | 9.984399e-05 | 0.02623941 | 0.02830189 | 0.05187415 | 0.1068114 | 344.2934 | 7.318903e-05 | 1.471699 | 0.04402477 | 0.001497196 | -1.02847e-05 | 0.002544592 | 0.2431166
196 | 45-1 | 201711-20-45-1 | E | 0.001283722 | 0.001956223 | 0.001932944 | 150 | 0.09139618 | HfCl4 | 36 | 18 | 4 | 0.2 | 99 | 0 | 24 | 7.371007e-05 | 0.0001123245 | 0.005247882 | 0.0001109878 | 0.05187415 | 0.05741905 | 875.6425 | 0.0002644187 | 0.6602267 | 0.03009799 | 0.006263892 | -2.791286e-08 | 4.452987e-06 | 0.09139173
197 | 45-10 | 201711-20-45-10 | D | 0.006804713 | 0.007777119 | 0.01014363 | 150 | 0.4796255 | HfCl4 | 135 | 90 | 2.07 | 0.99 | 99 | 0 | 24 | 0.0003685504 | 0.0004212168 | 0.02597701 | 0.0005493896 | 0.02684487 | 0.05416104 | 226.7072 | 5.28776e-05 | 0.4503724 | 0.05512196 | 0.02963034 | -7.686926e-07 | 2.592008e-05 | 0.4795995
198 | 45-11 | 201711-20-45-11 | E | 0.00117414 | 0.001789236 | 0.003535886 | 150 | 0.1671888 | HfCl4 | 36 | 18 | 4 | 0.4 | 99 | 0 | 24 | 7.371007e-05 | 0.0001123245 | 0.01049576 | 0.0002219756 | 0.05187415 | 0.06277792 | 670.6643 | 0.0001940542 | 0.9059676 | 0.006107698 | 0.00684067 | -9.340336e-08 | 1.362698e-05 | 0.1671752
199 | 45-17 | 201711-20-45-17 | D | 0.003700043 | 0.00563838 | 0.01044615 | 150 | 0.4939298 | HfCl4 | 108 | 54 | 2.241 | 1.125 | 99 | 0 | 24 | 0.0002211302 | 0.0003369735 | 0.02951934 | 0.0006243063 | 0.02906249 | 0.05976423 | 215.8472 | 5.0187e-05 | 0.4201927 | 0.06306518 | 0.02072234 | -8.152272e-07 | 3.92661e-05 | 0.4938905
200 | 45-18 | 201711-20-45-18 | D | 0.005445364 | 0.003111758 | 0.01106902 | 150 | 0.523381 | HfCl4 | 67.5 | 90 | 2.385 | 1.35 | 99 | 0 | 24 | 0.0003685504 | 0.0002106084 | 0.0354232 | 0.0007491676 | 0.03092996 | 0.06768149 | 195.1287 | 4.445432e-05 | 0.3640607 | 0.08099086 | 0.009943738 | -9.153435e-07 | 9.121552e-05 | 0.5232897
201 | 45-19 | 201711-20-45-19 | D | 0.004972175 | 0.007103384 | 0.01263393 | 150 | 0.5973754 | HfCl4 | 135 | 72 | 1.728 | 1.35 | 99 | 0 | 24 | 0.0002948403 | 0.0004212168 | 0.0354232 | 0.0007491676 | 0.02240963 | 0.05929806 | 151.5713 | 3.248009e-05 | 0.2579239 | 0.1353618 | 0.02538212 | -1.192458e-06 | 4.689358e-05 | 0.5973285
202 | 45-2 | 201711-20-45-2 | A | 0.005523123 | 0.006312387 | 0.007016925 | 150 | 0.3317842 | HfCl4 | 108 | 72 | 2.673 | 0.675 | 99 | 0 | 24 | 0.0002948403 | 0.0003369735 | 0.0177116 | 0.0003745838 | 0.0346649 | 0.0533829 | 377.6334 | 9.777454e-05 | 0.8278686 | 0.002256371 | 0.02517244 | -3.678406e-07 | 1.460436e-05 | 0.3317696
203 | 45-20 | 201711-20-45-20 | D | 0.005707705 | 0.003261673 | 0.009668573 | 150 | 0.4571631 | HfCl4 | 67.5 | 90 | 2.61 | 1.125 | 99 | 0 | 24 | 0.0003685504 | 0.0002106084 | 0.02951934 | 0.0006243063 | 0.03384788 | 0.06457068 | 244.8985 | 5.848082e-05 | 0.5014291 | 0.04365564 | 0.01157057 | -6.983782e-07 | 6.004655e-05 | 0.4571031
204 | 45-3 | 201711-20-45-3 | A | 0.003277229 | 0.001040431 | 0.007401954 | 150 | 0.3499897 | HfCl4 | 22.5 | 54 | 3.321 | 0.9 | 99 | 0 | 24 | 0.0002211302 | 7.020281e-05 | 0.02361547 | 0.0004994451 | 0.04306851 | 0.06747476 | 354.5331 | 9.155939e-05 | 0.7818966 | 0.005888491 | 0.003909284 | -4.09316e-07 | 0.0001020401 | 0.3498876
205 | 45-5 | 201711-20-45-5 | D | 0.006223773 | 0.004742107 | 0.1362126 | 150 | 0.4586182 | HfCl4 | 200 | 200 | 4 | 2.3 | 99 | 0.3 | 24 | 0.0008190008 | 0.000624025 | 0.06035064 | 0.01792453 | 0.05187415 | 0.1315923 | 253.9304 | 5.257752e-05 | 0.8263011 | 0.1054373 | 0.01352048 | -9.870189e-06 | 0.0006943581 | 0.4579238
206 | 45-6 | 201711-20-45-6 | C | 0.004486881 | 0.002136693 | 0.008360613 | 150 | 0.3953183 | HfCl4 | 45 | 72 | 2.988 | 0.99 | 99 | 0 | 24 | 0.0002948403 | 0.0001404056 | 0.02597701 | 0.0005493896 | 0.03874999 | 0.06571164 | 303.0774 | 7.574399e-05 | 0.6602184 | 0.01844361 | 0.007833405 | -5.222064e-07 | 6.610617e-05 | 0.3952522
207 | 45-7 | 201711-20-45-7 | D | 0.008470951 | 0.00645431 | 0.05647915 | 150 | 0.4993669 | HfCl4 | 250 | 250 | 4 | 2.3 | 99 | 0.1 | 24 | 0.001023751 | 0.0007800312 | 0.06035064 | 0.006825749 | 0.05187415 | 0.1208543 | 221.1874 | 4.8356e-05 | 0.5273464 | 0.08906359 | 0.02120607 | -4.456203e-06 | 0.0002080961 | 0.4991588
208 | 45-8 | 201711-20-45-8 | B | 0.006316762 | 0.001336933 | 0.1836883 | 150 | 0.2529731 | HfCl4 | 40 | 144 | 4 | 0.9 | 99 | 0.3 | 24 | 0.0005896806 | 0.000124805 | 0.02361547 | 0.01714761 | 0.05187415 | 0.09335171 | 409.5907 | 9.418965e-05 | 1.698049 | 0.02013083 | 0.004332486 | -7.341973e-06 | 0.001302847 | 0.2516702
209 | 45-9 | 201711-20-45-9 | D | 0.005594428 | 0.004262694 | 0.06766355 | 150 | 0.5108228 | HfCl4 | 80.002 | 80 | 1.8588 | 1.14 | 99 | 0.06 | 24 | 0.0003276003 | 0.0002496162 | 0.02991293 | 0.003962264 | 0.02410592 | 0.05855832 | 215.0229 | 4.63681e-05 | 0.5231879 | 0.1030818 | 0.01457659 | -5.461126e-06 | 0.0003654865 | 0.5104573
210 | 46-1 | 20171123-46-1 | F | 0.001456442 | 0.002034474 | 0.224784 | 150 | 0.259233 | HfCl4 | 66 | 36 | 4 | 1 | 99 | 0.4 | 24 | 0.0001474201 | 0.0002059282 | 0.02623941 | 0.0227525 | 0.05187415 | 0.1012194 | 370.2415 | 8.154308e-05 | 1.615116 | 0.03512075 | 0.006351553 | -9.206884e-06 | 0.00121654 | 0.2580165
211 | 48-1 | 20171125-48-1 | F | 0.006132544 | 0.002595887 | 0.1789084 | 150 | 0.2728839 | HfCl4 | 80 | 144 | 4 | 1 | 99 | 0.3 | 24 | 0.0005896806 | 0.00024961 | 0.02623941 | 0.01720311 | 0.05187415 | 0.09615595 | 393.5161 | 8.954354e-05 | 1.657521 | 0.02539647 | 0.009094395 | -7.713752e-06 | 0.0007811003 | 0.2721028
212 | 48-12 | 20171125-48-12 | F | 0.001975901 | 0.002822896 | 0.07363574 | 150 | 0.3165227 | HfCl4 | 60.0015 | 32 | 3.0941 | 0.8 | 99 | 0.08 | 24 | 0.0001310401 | 0.0001872122 | 0.02099153 | 0.004883463 | 0.04012595 | 0.06631919 | 393.0274 | 9.722869e-05 | 1.228686 | 0.01122672 | 0.01085274 | -3.682566e-06 | 0.000329328 | 0.3161933
213 | 35-20 | 35-20 | F | 0.0005288038 | 0.0005372185 | 0.2430517 | 150 | 0.1976565 | HfCl4 | 16 | 12 | 4 | 0.7 | 99 | 0.4 | 24 | 4.914005e-05 | 4.9922e-05 | 0.01836759 | 0.02258602 | 0.05187415 | 0.09292681 | 403.3377 | 9.138396e-05 | 1.560693 | 0.01917634 | 0.00119252 | -7.590437e-06 | 0.002222598 | 0.1954339
214 | 35-24 | 35-24 | F | 0.001747083 | 0.002440466 | 0.007891931 | 150 | 0.3731574 | HfCl4 | 66 | 36 | 4 | 1.2 | 99 | 0 | 24 | 0.0001474201 | 0.0002059282 | 0.03148729 | 0.0006659267 | 0.05187415 | 0.08438071 | 327.2063 | 8.324419e-05 | 0.7202615 | 0.01167944 | 0.009157249 | -4.652994e-07 | 5.053327e-05 | 0.3731069
215 | 36-16 | 36-16 | F | 0.004489218 | 0.001710288 | 0.2786295 | 150 | 0.2301232 | HfCl4 | 40.001 | 80 | 2.7294 | 0.64 | 99 | 0.36 | 24 | 0.0003276003 | 0.0001248081 | 0.01679322 | 0.02033296 | 0.03539632 | 0.07297492 | 341.1926 | 7.198417e-05 | 1.409523 | 0.04235332 | 0.005386023 | -1.013082e-05 | 0.001476297 | 0.2286469
216 | 36-21 | 36-21 | F | 0.003504884 | 0.001772941 | 0.00788329 | 150 | 0.3727489 | HfCl4 | 48 | 72.3 | 4 | 1.2 | 99 | 0 | 24 | 0.0002960688 | 0.000149766 | 0.03148729 | 0.0006659267 | 0.05187415 | 0.0844732 | 327.6691 | 8.327066e-05 | 0.7213651 | 0.01156598 | 0.006493034 | -4.642811e-07 | 7.073392e-05 | 0.3726782
217 | 37-13-1 | 37-13 | C | 0.002252571 | 0.002145443 | 0.2938124 | 150 | 0.360843 | HfCl4 | 40.001 | 32 | 1.5294 | 0.8 | 99 | 0.3 | 24 | 0.0001310401 | 0.0001248081 | 0.02099153 | 0.01709212 | 0.01983408 | 0.05817357 | 257.6571 | 4.807785e-05 | 1.004051 | 0.1290263 | 0.006069079 | -1.675119e-05 | 0.002060519 | 0.3587825
218 | 37-24 | 37-24 | C | 0.0007991111 | 0.001674393 | 0.2770481 | 150 | 0.298692 | HfCl4 | 66 | 24 | 4 | 1.4 | 99 | 0.6 | 24 | 9.82801e-05 | 0.0002059282 | 0.03673517 | 0.03407325 | 0.05187415 | 0.1229868 | 301.0436 | 6.063094e-05 | 1.299243 | 0.07698697 | 0.002747714 | -1.307483e-05 | 0.002494258 | 0.2961978
219 | 38-7 | 38-7 | C | 0.003618924 | 0.005514708 | 0.01226056 | 150 | 0.5797212 | HfCl4 | 95.999 | 48 | 1.6706 | 1.2 | 99 | 0 | 24 | 0.0001965602 | 0.0002995289 | 0.03148729 | 0.0006659267 | 0.02166524 | 0.05431454 | 160.9677 | 3.512103e-05 | 0.2789578 | 0.1211767 | 0.01943545 | -1.123018e-06 | 5.761115e-05 | 0.5796636
220 | 40-11 | 40-11 | C | 0.002933813 | 0.002794217 | 0.2551131 | 150 | 0.3133148 | HfCl4 | 60 | 48 | 2.2 | 0.8 | 99 | 0.3 | 24 | 0.0001965602 | 0.0001872075 | 0.02099153 | 0.01709212 | 0.02853078 | 0.06699819 | 308.353 | 6.270051e-05 | 1.351529 | 0.07474058 | 0.009084768 | -1.262906e-05 | 0.001224964 | 0.3120899
221 | 40-6 | 40-6 | C | 0.00285339 | 0.002889774 | 0.1149879 | 150 | 0.3793271 | HfCl4 | 96.1 | 72.3 | 4 | 1.5 | 99 | 0.2 | 24 | 0.0002960688 | 0.000299844 | 0.03935911 | 0.01193119 | 0.05187415 | 0.1037604 | 319.2896 | 7.241028e-05 | 1.131746 | 0.04754598 | 0.009110857 | -6.891649e-06 | 0.0007022875 | 0.3786248
222 | 41-4 | 41-4 | C | 0.005723982 | 0.004361299 | 0.2016798 | 150 | 0.3667735 | HfCl4 | 80 | 80 | 1.86 | 0.8 | 99 | 0.2 | 24 | 0.0003276003 | 0.00024961 | 0.02099153 | 0.01154273 | 0.02412148 | 0.05723295 | 302.847 | 6.247629e-05 | 1.263817 | 0.08012364 | 0.01554436 | -1.168739e-05 | 0.0007186486 | 0.3660548
223 | 41-5 | 41-5 | C | 0.001994941 | 0.001900018 | 0.1765701 | 150 | 0.3595193 | HfCl4 | 40 | 32 | 2.33 | 0.9 | 99 | 0.2 | 24 | 0.0001310401 | 0.000124805 | 0.02361547 | 0.01159822 | 0.03021669 | 0.06568623 | 318.6881 | 6.870015e-05 | 1.313961 | 0.06371971 | 0.00570257 | -1.00299e-05 | 0.001410138 | 0.3581092
224 | 41-6 | 41-6 | C | 0.00159156 | 0.001515831 | 0.3430692 | 150 | 0.2868238 | HfCl4 | 40 | 32 | 2.33 | 0.9 | 99 | 0.5 | 24 | 0.0001310401 | 0.000124805 | 0.02361547 | 0.02824639 | 0.03021669 | 0.0823344 | 253.7615 | 4.745974e-05 | 0.9489599 | 0.105007 | 0.002944562 | -1.554727e-05 | 0.002736623 | 0.2840872
225 | 41-8 | 41-8 | C | 0.004616033 | 0.004572249 | 0.2564742 | 150 | 0.2957799 | HfCl4 | 130 | 100 | 3 | 1 | 99 | 0.4 | 24 | 0.0004095004 | 0.0004056162 | 0.02623941 | 0.0227525 | 0.03890561 | 0.08871263 | 318.4584 | 6.520667e-05 | 1.404541 | 0.06541035 | 0.01578469 | -1.198586e-05 | 0.0007259479 | 0.2950539
226 | 44-11 | 44-11 | F | 0.003504884 | 0.001772941 | 0.00788329 | 150 | 0.3727489 | HfCl4 | 48 | 72.3 | 4 | 1.2 | 99 | 0 | 24 | 0.0002960688 | 0.000149766 | 0.03148729 | 0.0006659267 | 0.05187415 | 0.0844732 | 327.6691 | 8.327066e-05 | 0.7213651 | 0.01156598 | 0.006493034 | -4.642811e-07 | 7.073392e-05 | 0.3726782
227 | 44-12 | 44-12 | F | 0.001537861 | 0.002148207 | 0.2361922 | 150 | 0.2189799 | HfCl4 | 66 | 36 | 4 | 0.8 | 99 | 0.4 | 24 | 0.0001474201 | 0.0002059282 | 0.02099153 | 0.02264151 | 0.05187415 | 0.09586053 | 392.8292 | 8.797096e-05 | 1.607991 | 0.02394205 | 0.007388172 | -8.171972e-06 | 0.0009769142 | 0.218003
228 | 44-13 | 44-13 | F | 0.000836271 | 0.0008495783 | 0.2889869 | 150 | 0.2679272 | HfCl4 | 32 | 24 | 4 | 1.2 | 99 | 0.6 | 24 | 9.82801e-05 | 9.984399e-05 | 0.03148729 | 0.03396226 | 0.05187415 | 0.1175218 | 308.679 | 6.289103e-05 | 1.309887 | 0.0652116 | 6.117733e-05 | -1.223354e-05 | 0.003467192 | 0.26446
229 | 45-13 | 45-13 | C | 0.006964725 | 0.007959996 | 0.009438323 | 150 | 0.4462761 | HfCl4 | 135 | 90 | 2.16 | 0.9 | 99 | 0 | 24 | 0.0003685504 | 0.0004212168 | 0.02361547 | 0.0004994451 | 0.02801204 | 0.05291672 | 254.2449 | 6.069498e-05 | 0.5276698 | 0.03854088 | 0.03076187 | -6.655115e-07 | 2.161911e-05 | 0.4462545
230 | 45-23 | 45-23 | B | 0.001830452 | 0.002615033 | 0.3953387 | 150 | 0.3665287 | HfCl4 | 60 | 32 | 1.29 | 1 | 99 | 0.5 | 24 | 0.0001310401 | 0.0001872075 | 0.02623941 | 0.02830189 | 0.01672941 | 0.07158896 | 192.1375 | 3.091309e-05 | 0.5096203 | 0.2074501 | 0.007052077 | -2.289467e-05 | 0.002417666 | 0.3641111
231 | 45-27 | 45-27 | B | 0.003947411 | 0.003007668 | 0.3419589 | 150 | 0.360435 | HfCl4 | 80 | 80 | 1.86 | 1.14 | 99 | 0.5 | 24 | 0.0003276003 | 0.00024961 | 0.02991293 | 0.02837958 | 0.02412148 | 0.08299119 | 227.8142 | 3.966331e-05 | 0.7737852 | 0.1612915 | 0.008194115 | -1.947412e-05 | 0.001924571 | 0.3585104
232 | 46-11 | 46-11 | C | 0.007633744 | 0.005816413 | 0.1117255 | 150 | 0.3913157 | HfCl4 | 200 | 200 | 4 | 1.6 | 99 | 0.2 | 24 | 0.0008190008 | 0.000624025 | 0.04198305 | 0.01198668 | 0.05187415 | 0.1072869 | 309.0482 | 6.897307e-05 | 1.06911 | 0.05216737 | 0.02057717 | -6.90775e-06 | 0.0003303948 | 0.3909853
233 | 46-4 | 46-4 | C | 0.004813023 | 0.003056007 | 0.225567 | 150 | 0.3855029 | HfCl4 | 100 | 120 | 3 | 1.5 | 99 | 0.4 | 24 | 0.0004914005 | 0.0003120125 | 0.03935911 | 0.02302997 | 0.03890561 | 0.1020981 | 280.1113 | 5.549849e-05 | 1.134793 | 0.1055326 | 0.008153856 | -1.373917e-05 | 0.001433109 | 0.3840698
234 | 47-15 | 47-15 | A | 0.003370239 | 0.002567901 | 0.1195088 | 150 | 0.2519459 | HfCl4 | 60 | 60 | 3.5 | 0.7 | 99 | 0.15 | 24 | 0.0002457002 | 0.0001872075 | 0.01836759 | 0.008712542 | 0.04538988 | 0.07290291 | 455.8836 | 0.0001122976 | 1.597067 | 0.005583424 | 0.01003706 | -4.757341e-06 | 0.0004534884 | 0.2514924
235 | 49-12 | 49-12 | C | 0.002083831 | 0.00444568 | 0.06495031 | 150 | 0.4005747 | HfCl4 | 140 | 50 | 4 | 1.5 | 99 | 0.1 | 24 | 0.0002047502 | 0.0004368175 | 0.03935911 | 0.006381798 | 0.05187415 | 0.09825662 | 303.2251 | 7.134499e-05 | 0.8764234 | 0.03830122 | 0.01580614 | -4.110757e-06 | 0.0002559295 | 0.4003187
236 | 50-1 | 50-1 | C | 0.002251349 | 0.002280056 | 0.3017181 | 150 | 0.2992922 | HfCl4 | 96.1 | 72.3 | 4 | 1.5 | 99 | 0.7 | 24 | 0.0002960688 | 0.000299844 | 0.03935911 | 0.03967814 | 0.05187415 | 0.1315073 | 281.6069 | 5.480968e-05 | 1.165644 | 0.09017609 | 0.004490087 | -1.42677e-05 | 0.002149034 | 0.2971432
237 | 50-10 | 50-10 | C | 0.003981415 | 0.002022385 | 0.2760676 | 150 | 0.297635 | HfCl4 | 80 | 120 | 4 | 1.4 | 99 | 0.6 | 24 | 0.0004914005 | 0.00024961 | 0.03673517 | 0.03407325 | 0.05187415 | 0.1234236 | 302.4013 | 6.068884e-05 | 1.307282 | 0.07587197 | 0.004197365 | -1.298244e-05 | 0.002071079 | 0.2955639
238 | 50-9 | 50-9 | C | 0.003202779 | 0.003050461 | 0.4123267 | 150 | 0.2565292 | HfCl4 | 80.002 | 64 | 2.05 | 0.8 | 99 | 0.6 | 24 | 0.0002620803 | 0.0002496162 | 0.02099153 | 0.03374029 | 0.0265855 | 0.08182901 | 204.9039 | 3.566433e-05 | 0.5809915 | 0.125156 | 0.008939657 | -1.671226e-05 | 0.001587533 | 0.2549416
239 | 51-1 | 51-1 | C | 0.00365641 | 0.002321621 | 0.2956498 | 150 | 0.3123873 | HfCl4 | 100 | 120 | 4 | 1.6 | 99 | 0.7 | 24 | 0.0004914005 | 0.0003120125 | 0.04198305 | 0.03973363 | 0.05187415 | 0.1343942 | 279.7257 | 5.413328e-05 | 1.161291 | 0.09539086 | 0.004384877 | -1.459244e-05 | 0.002212017 | 0.3101753
240 | 51-7 | 51-7 | F | 0.002482652 | 0.004593929 | 0.2936634 | 150 | 0.2499828 | HfCl4 | 170 | 70 | 4 | 1.1 | 99 | 0.6 | 24 | 0.0002866503 | 0.0005304212 | 0.02886335 | 0.03390677 | 0.05187415 | 0.1154613 | 314.5559 | 6.410741e-05 | 1.309435 | 0.05784891 | 0.01542125 | -1.159891e-05 | 0.000718648 | 0.2492642
241 | 51-9 | 51-9 | C | 0.004274879 | 0.004885766 | 0.3920031 | 150 | 0.2739199 | HfCl4 | 135 | 90 | 2.16 | 0.9 | 99 | 0.6 | 24 | 0.0003685504 | 0.0004212168 | 0.02361547 | 0.03379578 | 0.02801204 | 0.08621306 | 217.4951 | 3.811796e-05 | 0.6774342 | 0.1253371 | 0.01609405 | -1.696563e-05 | 0.0009928998 | 0.272927
242 | 52-10 | 52-10 | A | 0.002685983 | 0.00127909 | 0.06256146 | 150 | 0.26892 | HfCl4 | 40 | 64 | 5 | 1 | 99 | 0.1 | 24 | 0.0002620803 | 0.000124805 | 0.02623941 | 0.006104329 | 0.06484268 | 0.0975733 | 458.9136 | 0.0001184409 | 1.296841 | 8.313267e-05 | 0.005120852 | -2.658196e-06 | 0.0004750274 | 0.2684449
243 | 52-11 | 52-11 | A | 0.004045023 | 0.001712246 | 0.1195306 | 150 | 0.2519917 | HfCl4 | 80 | 144 | 7 | 1.4 | 99 | 0.3 | 24 | 0.0005896806 | 0.00024961 | 0.03673517 | 0.01742508 | 0.09077975 | 0.1457793 | 455.8117 | 0.0001123003 | 1.597077 | 0.005596049 | 0.006359861 | -4.759072e-06 | 0.000676367 | 0.2513153
244 | 52-12 | 52-12 | F | 0.00308113 | 0.002934524 | 0.1450961 | 150 | 0.2796903 | HfCl4 | 150 | 120 | 7 | 1.7 | 99 | 0.4 | 24 | 0.0004914005 | 0.0004680187 | 0.044607 | 0.02314095 | 0.09077975 | 0.1594871 | 407.9988 | 9.610516e-05 | 1.607689 | 0.01808512 | 0.01011926 | -6.411949e-06 | 0.0005982677 | 0.279092
245 | 52-3 | 52-3 | A | 0.001430026 | 0.001997574 | 0.113045 | 150 | 0.2545312 | HfCl4 | 66 | 36 | 5 | 1 | 99 | 0.2 | 24 | 0.0001474201 | 0.0002059282 | 0.02623941 | 0.01165372 | 0.06484268 | 0.1030892 | 456.3347 | 0.0001133011 | 1.569305 | 0.004977635 | 0.007685395 | -4.546212e-06 | 0.0005519056 | 0.2539793
246 | 52-6 | 52-6 | A | 0.002952679 | 0.002990329 | 0.007194691 | 150 | 0.3401896 | HfCl4 | 96.1 | 72.3 | 5 | 1.3 | 99 | 0 | 24 | 0.0002960688 | 0.000299844 | 0.03411123 | 0.0007214206 | 0.06484268 | 0.1002712 | 366.7831 | 9.513614e-05 | 0.8070152 | 0.003832855 | 0.01171392 | -3.867143e-07 | 3.292071e-05 | 0.3401566
247 | 52-9 | 52-9 | F | 0.004440006 | 0.001879441 | 0.1312023 | 150 | 0.2765979 | HfCl4 | 80 | 144 | 6 | 1.4 | 99 | 0.3 | 24 | 0.0005896806 | 0.00024961 | 0.03673517 | 0.01742508 | 0.07781122 | 0.1328108 | 419.2092 | 0.0001003368 | 1.583138 | 0.01372382 | 0.006470626 | -5.733865e-06 | 0.0007897479 | 0.2758081
248 | 53-10 | 53-10 | A | 0.001179629 | 0.0008988003 | 0.3234476 | 150 | 0.1763689 | HfCl4 | 30 | 30 | 4 | 0.7 | 99 | 0.6 | 24 | 0.0001228501 | 9.360374e-05 | 0.01836759 | 0.03368479 | 0.05187415 | 0.104143 | 322.9122 | 6.784259e-05 | 1.087673 | 0.03628 | 0.001764312 | -9.013285e-06 | 0.002246979 | 0.174122
249 | 53-11 | 53-11 | A | 0.0013016 | 0.000991734 | 0.2395934 | 150 | 0.2085054 | HfCl4 | 30 | 30 | 4 | 0.75 | 99 | 0.4 | 24 | 0.0001228501 | 9.360374e-05 | 0.01967956 | 0.02261376 | 0.05187415 | 0.09438392 | 398.0295 | 8.965956e-05 | 1.588226 | 0.02153419 | 0.002887724 | -7.893129e-06 | 0.001714914 | 0.2067905
250 | 53-3 | 53-3 | A | 0.00181046 | 0.001793287 | 0.2490266 | 150 | 0.1740122 | HfCl4 | 52 | 40 | 4 | 0.6 | 99 | 0.4 | 24 | 0.0001638002 | 0.0001622465 | 0.01574365 | 0.02253052 | 0.05187415 | 0.09047436 | 416.3162 | 9.498169e-05 | 1.482349 | 0.014227 | 0.006474481 | -6.846721e-06 | 0.0009252644 | 0.173087
251 | 53-6 | 53-6 | A | 0.002198098 | 0.001674806 | 0.2517066 | 150 | 0.1643212 | HfCl4 | 60 | 60 | 5 | 0.7 | 99 | 0.5 | 24 | 0.0002457002 | 0.0001872075 | 0.01836759 | 0.02813541 | 0.06484268 | 0.1117786 | 421.2121 | 9.645084e-05 | 1.440138 | 0.01249391 | 0.005928857 | -6.534994e-06 | 0.0009500102 | 0.1633712
252 | 53-7 | 53-7 | A | 0.001915997 | 0.001459864 | 0.3068179 | 150 | 0.184156 | HfCl4 | 60 | 60 | 5 | 0.9 | 99 | 0.7 | 24 | 0.0002457002 | 0.0001872075 | 0.02361547 | 0.03934517 | 0.06484268 | 0.1282362 | 338.4022 | 7.190157e-05 | 1.204704 | 0.03363061 | 0.003707236 | -8.927372e-06 | 0.001662526 | 0.1824935
253 | 53-9 | 53-9 | A | 0.001547986 | 0.001179464 | 0.1783105 | 150 | 0.1653163 | HfCl4 | 30 | 30 | 4 | 0.5 | 99 | 0.25 | 24 | 0.0001228501 | 9.360374e-05 | 0.0131197 | 0.01415094 | 0.05187415 | 0.07936125 | 513.9073 | 0.000126982 | 1.608594 | 0.001065991 | 0.004690732 | -4.657465e-06 | 0.0008418281 | 0.1644744
254 | 7-25 | 7-25 | E | 0.003736659 | 0.003558951 | 0.1713244 | 150 | 0.1197163 | HfCl4 | 60.0015 | 48 | 2.8461 | 0.24 | 99 | 0.16 | 24 | 0.0001965602 | 0.0001872122 | 0.006297458 | 0.009012209 | 0.03690975 | 0.05260319 | 585.8569 | 0.0001492497 | 1.377358 | 0 | 0.01426287 | -3.24063e-06 | 0.0002236989 | 0.1194926
255 | 7-29 | 7-29 | E | 0.001093321 | 0.001041324 | 0.1861292 | 150 | 0.0437852 | HfCl4 | 20.0005 | 16 | 3.5487 | 0.1 | 99 | 0.2 | 24 | 6.552007e-05 | 6.240406e-05 | 0.002623941 | 0.01115427 | 0.04602144 | 0.05992758 | 677.1473 | 0.0001795323 | 0.8429817 | 0.005730102 | 0.003930999 | -1.287653e-06 | 0.000304047 | 0.04348115
256 | 7-38 | 7-38 | E | 0.001523009 | 0.006962525 | 0.1302851 | 150 | 0.0609933 | HfCl4 | 95.999 | 16 | 2.6546 | 0.1 | 99 | 0.1 | 24 | 6.552007e-05 | 0.0002995289 | 0.002623941 | 0.005604883 | 0.03442628 | 0.04302015 | 759.7788 | 0.000208129 | 0.9304637 | 0.009816283 | 0.02753275 | -1.25555e-06 | 4.552677e-05 | 0.06094777
257 | 7-39 | 7-39 | E | 0.002633651 | 0.005016799 | 0.1811278 | 150 | 0.1265666 | HfCl4 | 80.002 | 32 | 2.6268 | 0.24 | 99 | 0.16 | 24 | 0.0001310401 | 0.0002496162 | 0.006297458 | 0.009012209 | 0.03406575 | 0.04975607 | 561.3861 | 0.0001409845 | 1.418814 | 0 | 0.02009581 | -3.622108e-06 | 0.0001786537 | 0.126388
258 | 75-24 | 75-24 | E | 0.001029258 | 0.001568454 | 0.002092216 | 120 | 0.09892709 | HfCl4 | 40 | 20 | 5.5 | 0.3 | 99 | 0 | 24 | 8.190008e-05 | 0.000124805 | 0.007871823 | 0.0001664817 | 0.07132695 | 0.07957196 | 852.6905 | 0.0002565851 | 0.689976 | 0.02708741 | 0.004342086 | -3.270233e-08 | 7.518461e-06 | 0.09891958
259 | 76-4 | 76-4 | E | 0.001880428 | 0.001492461 | 0.002654461 | 120 | 0.125512 | HfCl4 | 50 | 48 | 7 | 0.5 | 99 | 0 | 24 | 0.0001965602 | 0.0001560062 | 0.0131197 | 0.0002774695 | 0.09077975 | 0.1045295 | 776.4581 | 0.0002299919 | 0.7877273 | 0.01756569 | 0.004375656 | -5.264034e-08 | 1.199738e-05 | 0.1255
260 | 76-5 | 76-5 | E | 0.001125327 | 0.002381737 | 0.004236108 | 120 | 0.2002977 | HfCl4 | 50 | 18 | 4 | 0.5 | 99 | 0 | 24 | 7.371007e-05 | 0.0001560062 | 0.0131197 | 0.0002774695 | 0.05187415 | 0.06550104 | 597.1737 | 0.0001693702 | 0.959447 | 2.453164e-05 | 0.009526345 | -1.340603e-07 | 1.405185e-05 | 0.2002836
261 | 76-6 | 76-6 | E | 0.001749415 | 0.002380249 | 0.004233462 | 120 | 0.2001725 | HfCl4 | 50 | 28 | 4 | 0.5 | 99 | 0 | 24 | 0.0001146601 | 0.0001560062 | 0.0131197 | 0.0002774695 | 0.05187415 | 0.06554199 | 597.4354 | 0.0001693386 | 0.9593187 | 4.249134e-05 | 0.00951946 | -1.338928e-07 | 1.404445e-05 | 0.2001585
262 | 76-7 | 76-7 | E | 0.001251996 | 0.0009539387 | 0.004241639 | 120 | 0.2005592 | HfCl4 | 20 | 20 | 4 | 0.5 | 99 | 0 | 24 | 8.190008e-05 | 6.24025e-05 | 0.0131197 | 0.0002774695 | 0.05187415 | 0.06541562 | 596.6271 | 0.0001694362 | 0.9597133 | 0 | 0.003816425 | -1.344106e-07 | 3.489982e-05 | 0.2005243
263 | 76-8 | 76-8 | E | 0.00250086 | 0.0009527459 | 0.004236336 | 120 | 0.2003084 | HfCl4 | 20 | 40 | 4 | 0.5 | 99 | 0 | 24 | 0.0001638002 | 6.24025e-05 | 0.0131197 | 0.0002774695 | 0.05187415 | 0.06549752 | 597.1512 | 0.0001693729 | 0.959458 | 2.299137e-05 | 0.00381046 | -1.340746e-07 | 3.48669e-05 | 0.2002735
264 | 77-1 | 77-1 | E | 0.001002322 | 0.002121398 | 0.006036921 | 120 | 0.2854462 | HfCl4 | 50 | 18 | 4 | 0.8 | 99 | 0 | 24 | 7.371007e-05 | 0.0001560062 | 0.02099153 | 0.0004439512 | 0.05187415 | 0.07353934 | 443.6122 | 0.0001195355 | 0.9246133 | 0 | 0.008486548 | -2.722682e-07 | 3.196195e-05 | 0.2854143
265 | 77-5 | 77-5 | E | 0.0006726603 | 0.0005125231 | 0.003038543 | 120 | 0.1436727 | HfCl4 | 15 | 15 | 6 | 0.5 | 99 | 0 | 24 | 6.142506e-05 | 4.680187e-05 | 0.0131197 | 0.0002774695 | 0.07781122 | 0.09131662 | 728.4104 | 0.0002140483 | 0.8454547 | 0.0120521 | 0.001112784 | -6.89758e-08 | 5.887042e-05 | 0.1436138
266 | 77-6 | 77-6 | E | 0.0003631872 | 0.0002767248 | 0.00164059 | 120 | 0.07757271 | HfCl4 | 15 | 15 | 12 | 0.5 | 99 | 0 | 24 | 6.142506e-05 | 4.680187e-05 | 0.0131197 | 0.0002774695 | 0.1556224 | 0.1691278 | 919.4253 | 0.0002805327 | 0.6041781 | 0.03598406 | -0.004492768 | -2.010787e-08 | 0.004497239 | 0.07307547
267 | 78-13 | 78-13 | E | 0.001125327 | 0.002381737 | 0.004236108 | 150 | 0.2002977 | HfCl4 | 50 | 18 | 4 | 0.5 | 99 | 0 | 24 | 7.371007e-05 | 0.0001560062 | 0.0131197 | 0.0002774695 | 0.05187415 | 0.06550104 | 597.1737 | 0.0001693702 | 0.959447 | 2.453164e-05 | 0.009526345 | -1.340603e-07 | 1.405185e-05 | 0.2002836
268 | 78-14 | 78-14 | E | 0.001125327 | 0.002381737 | 0.004236108 | 100 | 0.2002977 | HfCl4 | 50 | 18 | 4 | 0.5 | 99 | 0 | 24 | 7.371007e-05 | 0.0001560062 | 0.0131197 | 0.0002774695 | 0.05187415 | 0.06550104 | 597.1737 | 0.0001693702 | 0.959447 | 2.453164e-05 | 0.009526345 | -1.340603e-07 | 1.405185e-05 | 0.2002836
269 | 78-15 | 78-15 | E | 0.0004952731 | 0.002096476 | 0.002610124 | 120 | 0.1234156 | HfCl4 | 50 | 9 | 5 | 0.35 | 99 | 0 | 24 | 3.685504e-05 | 0.0001560062 | 0.009183793 | 0.0001942286 | 0.06484268 | 0.07441356 | 782.2088 | 0.0002321648 | 0.7805321 | 0.01825395 | 0.007202681 | -5.089654e-08 | 7.059413e-06 | 0.1234085
270 | 78-5 | 78-5 | E | 0.001081102 | 0.002288137 | 0.004883559 | 120 | 0.2309114 | HfCl4 | 50 | 18 | 4 | 0.6 | 99 | 0 | 24 | 7.371007e-05 | 0.0001560062 | 0.01574365 | 0.0003329634 | 0.05187415 | 0.06818047 | 536.5347 | 0.0001494403 | 0.973985 | 0 | 0.009153319 | -1.781718e-07 | 1.942404e-05 | 0.2308919
271 | 78-9 | 78-9 | E | 0.001225597 | 0.002593958 | 0.002768136 | 120 | 0.1308869 | HfCl4 | 50 | 18 | 4 | 0.3 | 99 | 0 | 24 | 7.371007e-05 | 0.0001560062 | 0.007871823 | 0.0001664817 | 0.05187415 | 0.06014217 | 761.9102 | 0.0002248875 | 0.8056991 | 0.01585006 | 0.00955406 | -5.724542e-08 | 5.987984e-06 | 0.1308809
272 | 80-15 | 80-15 | E | 0.0006417845 | 0.002716654 | 0.001932714 | 120 | 0.09138532 | HfCl4 | 50 | 9 | 4 | 0.2 | 99 | 0 | 24 | 3.685504e-05 | 0.0001560062 | 0.005247882 | 0.0001109878 | 0.05187415 | 0.05742588 | 875.6761 | 0.0002643974 | 0.6601833 | 0.03010243 | 0.009305384 | -2.790622e-08 | 2.997967e-06 | 0.09138232
273 | 106-1 | 106-1 | B | 0.001166463 | 0.001629409 | 0.4206539 | 150 | 0.1660956 | HfCl4 | 66 | 36 | 4 | 0.8 | 99 | 0.95 | 24 | 0.0001474201 | 0.0002059282 | 0.02099153 | 0.05316315 | 0.05187415 | 0.1263822 | 217.7969 | 4.090776e-05 | 0.5119093 | 0.07134653 | 0.002883059 | -1.103927e-05 | 0.002180248 | 0.1639154
274 | 106-2 | 106-2 | B | 0.003950036 | 0.003762085 | 0.4487543 | 150 | 0.1265525 | HfCl4 | 150 | 120 | 4 | 0.6 | 99 | 1 | 24 | 0.0004914005 | 0.0004680187 | 0.01574365 | 0.05582686 | 0.05187415 | 0.1244041 | 197.0317 | 3.661522e-05 | 0.340888 | 0.06347663 | 0.01182645 | -8.972974e-06 | 0.0007154404 | 0.1258371
275 | 106-3 | 106-3 | B | 0.0051301 | 0.002171556 | 0.4272652 | 150 | 0.1141387 | HfCl4 | 80 | 144 | 4 | 0.5 | 99 | 0.88 | 24 | 0.0005896806 | 0.00024961 | 0.0131197 | 0.0491121 | 0.05187415 | 0.1149452 | 222.5444 | 4.300115e-05 | 0.4005959 | 0.04866052 | 0.006229508 | -7.705266e-06 | 0.001057411 | 0.1130813
276 | 106-4 | 106-4 | B | 0.000852236 | 0.001190471 | 0.4857067 | 150 | 0.2123661 | HfCl4 | 66 | 36 | 4 | 1.4 | 99 | 1.5 | 24 | 0.0001474201 | 0.0002059282 | 0.03673517 | 0.08401776 | 0.05187415 | 0.1729804 | 152.5738 | 2.51249e-05 | 0.2726962 | 0.1388949 | -0.002366429 | -1.629733e-05 | 0.005390033 | 0.206976
277 | 106-5 | 106-5 | B | 0.0008347098 | 0.001165989 | 0.6299967 | 150 | 0.07428527 | HfCl4 | 66 | 36 | 4 | 0.5 | 99 | 2 | 24 | 0.0001474201 | 0.0002059282 | 0.0131197 | 0.1112653 | 0.05187415 | 0.1766125 | 65.33087 | 9.926189e-06 | 0.02033737 | 0.1286682 | -0.001911054 | -7.394317e-06 | 0.003837774 | 0.0704475
278 | 107-1 | 107-1 | A | 0.001194809 | 0.001365549 | 0.06840942 | 150 | 0.1722585 | HfCl4 | 30 | 20 | 4 | 0.45 | 99 | 0.08 | 24 | 8.190008e-05 | 9.360374e-05 | 0.01180773 | 0.004689234 | 0.05187415 | 0.06854662 | 617.5481 | 0.0001684826 | 1.302689 | 0 | 0.005473004 | -1.861888e-06 | 0.0003213291 | 0.1719371
279 | 107-2 | 107-2 | E | 0.001291441 | 0.00147599 | 0.05512848 | 150 | 0.1241268 | HfCl4 | 30 | 20 | 4 | 0.3 | 99 | 0.06 | 24 | 8.190008e-05 | 9.360374e-05 | 0.007871823 | 0.003496115 | 0.05187415 | 0.06341759 | 732.1058 | 0.0002077891 | 1.056267 | 0.00739628 | 0.005528996 | -1.081182e-06 | 0.0001890814 | 0.1239377
280 | 107-3 | 107-3 | E | 0.001242514 | 0.001420071 | 0.09092555 | 150 | 0.1194242 | HfCl4 | 30 | 20 | 4 | 0.3 | 99 | 0.105 | 24 | 8.190008e-05 | 9.360374e-05 | 0.007871823 | 0.005993341 | 0.05187415 | 0.06591481 | 700.3179 | 0.0001932103 | 1.194098 | 0.003357557 | 0.005520482 | -1.715676e-06 | 0.0002950179 | 0.1191292
281 | 107-4 | 107-4 | E | 0.001365629 | 0.00156078 | 0.0752288 | 150 | 0.05687819 | HfCl4 | 30 | 20 | 4 | 0.13 | 99 | 0.08 | 24 | 8.190008e-05 | 9.360374e-05 | 0.003411123 | 0.004511654 | 0.05187415 | 0.05997243 | 872.525 | 0.0002528602 | 0.770443 | 0.02255716 | 0.005084872 | -6.760628e-07 | 0.00012965 | 0.05674854
282 | 107-5 | 107-5 | E | 0.001178391 | 0.001346785 | 0.2397759 | 150 | 0.0113261 | HfCl4 | 30 | 20 | 4 | 0.03 | 99 | 0.3 | 24 | 8.190008e-05 | 9.360374e-05 | 0.0007871823 | 0.01666482 | 0.05187415 | 0.06950165 | 603.335 | 0.0001551756 | 0.5740035 | 0.005747308 | 0.005126886 | -4.290844e-07 | 8.236962e-05 | 0.01124373
283 | 107-6 | 107-6 | B | 0.001315094 | 0.001202419 | 0.3210035 | 150 | 0.01011202 | HfCl4 | 30 | 25 | 4 | 0.03 | 99 | 0.45 | 24 | 0.0001023751 | 9.360374e-05 | 0.0007871823 | 0.0249889 | 0.05187415 | 0.07784621 | 427.742 | 0.0001016236 | 0.4096181 | 0.003695992 | 0.004668667 | -5.128669e-07 | 0.000107383 | 0.01000464
284 | 107-7 | 107-7 | B | 0.0009286275 | 0.000849064 | 0.5038793 | 150 | 0.02380133 | HfCl4 | 30 | 25 | 4 | 0.1 | 99 | 1 | 24 | 0.0001023751 | 9.360374e-05 | 0.002623941 | 0.05554939 | 0.05187415 | 0.1102435 | 154.7085 | 2.954633e-05 | 0.08935868 | 0.0404217 | 0.001379028 | -1.894893e-06 | 0.0008500714 | 0.02295126
285 | 107-8 | 107-8 | B | 0.001042437 | 0.0009531223 | 0.4136862 | 150 | 0.05610851 | HfCl4 | 30 | 25 | 4 | 0.21 | 99 | 0.73 | 24 | 0.0001023751 | 9.360374e-05 | 0.005510276 | 0.04062708 | 0.05187415 | 0.09820748 | 253.7491 | 5.269374e-05 | 0.3165348 | 0.02361408 | 0.002652892 | -3.667388e-06 | 0.001003114 | 0.0551054